## Master Blend Sheet
Blend Name | Base Blend name | Class A | Class C | Class G | Intercem | Sanseal | Flyash | Flyash (Sask) | Densified Fume | Sanlite | Silica Flour | GSS-1 | SCA-1 | CDM-6B | CDM-4 | CDM-2 | CDM-5 | CDM-C | CFR | CFR-2 | CFR-5 | CFL-3 | CFL-4 | CFL-6 | CFL-7 | CaCl2 | SCA-6 | SCA-7 | SCA-5 | FWC-2 | LTR-3 | NaCl | KCl | EA-1 | EA-3 | LCG-2 | Micromix | LCG-1 | SG1500 AP1 | ASM-3 | Ciment Fondue | None | None | None | None | None | None | None | None | None | None | None | Water | Yield | Density | SG | Thixotropic | AER Code | % Gel | Base Sack Weight (kg) | Bulk Density | Min Density | Max Density | Max Salt Blend Density | Solids Volume | aX | Index Number | Price Book Code | Incompatibilities
BASE COMPONENT | SPECIFIC GRAVITIES: | 3.152 | 3.192 | 3.188 | 2.916 | 3.038 | 2.1 | 2.44 | 2.5 | 2.4048 | 2.63 | 2.542 | 2.785 | 0.54 | 0.2761 | 0.32 | 0.38 | 1.2 | 1.377 | 1.38 | 1.015 | 1.287 | 1.4 | 1.288 | 1.582 | 2.191 | 2.319 | 2.677 | 2.4064 | 2.353 | 1.8301 | 2.158 | 2.770083 | 3.75 | 3.054 | 2.7644 | 3.03 | 2.7688 | 1.978 | 2.519 | 3.22 | 0 | 0 | 0 | 0 | 0 | 0 | 0 | 0 | 0 | 0 | 0
BASE COMPONENT | ABSOLUTE VOLUMES: | 0.3172589 | 0.3132832 | 0.3136763 | 0.3429355 | 0.3291639 | 0.4761905 | 0.4098361 | 0.4 | 0.415835 | 0.3802281 | 0.393391 | 0.3590664 | 1.851852 | 3.621876 | 3.125 | 2.631579 | 0.8333333 | 0.7262164 | 0.7246377 | 0.9852217 | 0.7770008 | 0.7142857 | 0.7763975 | 0.6321113 | 0.4564126 | 0.4312204 | 0.3735525 | 0.4155585 | 0.4249894 | 0.5464182 | 0.463392 | 0.361 | 0.2666667 | 0.3274394 | 0.3617422 | 0.330033 | 0.3611673 | 0.5055612 | 0.3969829 | 0.310559 | 0 | 0 | 0 | 0 | 0 | 0 | 0 | 0 | 0 | 0 | 0
Product IIN | Numbers | 23072 | 23073 | 23074 | 23116 | 23192 | 23091 | 54775 | 54770 | 23190 | 54769 | 23022 | 23102 | 54152 | 54779 | 23036 | 23037 | 23058 | 23067 | 23068 | 32465 | 23060 | 23062 | 23063 | 23064 | 23054 | 23207 | 23147 | 23171 | 23099 | 23209 | 23188 | 23119 | 23221 | 23222 | 23050 | 23153 | 23049 | 23200 | 23131 | 23092 | 159 | 159 | 159 | 159 | 159 | 159 | 159 | 159 | 159 | 159 | 159
0:1:0 'A' | 0:1:0 'A' | 1000 | [50 empty] | 0.4585833 | 0.7758422 | 1880 | 3.152 | N | 01 | 0 | 1000 | 1.44 | 1880 | 1880 | 1950 | 0.3172589 | 0.88 | 1 | 113049
0:1:0 'C' | 0:1:0 'C' |  | 1000 | [49 empty] | 0.5671229 | 0.8804061 | 1780 | 3.192 | N | 03 | 0 | 1000 | 1.51 | 1780 | 1780 | 1860 | 0.3132832 | 0.78 | 2 | POR
0:1:0 'G' | 0:1:0 'G' |  |  | 1000 | [48 empty] | 0.4480592 | 0.7617355 | 1901 | 3.188 | N | 04 | 0 | 1000 | 1.44 | 1700 | 2100 | 2105 | 0.3136763 | 0.901 | 3 | 113000
0:1:12 'G' | 0:1:0 'G' |  |  | 1000 | [7 empty] | 120 | [40 empty] | 1.085054 | 1.445937 | 1525 | 2.77098 | Y | 04 | 12 | 1120 | 1.44 | 1525 | 1525 | n/a | 0.3608832 | 0.525 | 4 | 113000
0:1:2 'G' | 0:1:0 'G' |  |  | 1000 | [7 empty] | 20 | [40 empty] | 0.555913 | 0.8774572 | 1796 | 3.109993 | N | 04 | 2 | 1020 | 1.44 | 1796 | 1796 | n/a | 0.3215441 | 0.796 | 5 | 113000
0:1:4 'G' | 0:1:0 'G' |  |  | 1000 | [7 empty] | 40 | [40 empty] | 0.6602651 | 0.989677 | 1718 | 3.035713 | N | 04 | 4 | 1040 | 1.44 | 1718 | 1718 | n/a | 0.3294119 | 0.718 | 6 | 113000
0:1:6 'G' | 0:1:0 'G' |  |  | 1000 | [7 empty] | 60 | [40 empty] | 0.7478858 | 1.085166 | 1666 | 2.964898 | Y | 04 | 6 | 1060 | 1.44 | 1666 | 1666 | n/a | 0.3372797 | 0.666 | 7 | 113000
0:1:8 'G' | 0:1:0 'G' |  |  | 1000 | [7 empty] | 80 | [40 empty] | 0.8735132 | 1.218661 | 1603 | 2.897311 | Y | 04 | 8 | 1080 | 1.44 | 1603 | 1603 | n/a | 0.3451476 | 0.603 | 8 | 113000
1:1:0 'G' | 1:1:0 'G' |  |  | 620 |  |  | 380 | [45 empty] | 0.4920243 | 0.867456 | 1720 | 2.6636 | N | 04 | 0 | 1000 | 1.29 | 1720 | 1750 | 1820 | 0.3754317 | 0.72 | 9 | 113002
1:1:0 'G' (Sask) | 1:1:0 'G' |  |  | 566 |  |  |  | 434 | [44 empty] | 0.5398548 | 0.8952644 | 1720 | 2.813655 | N | 04 | 0 | 1000 | 1.35 | 1720 | 1750 | 1825 | 0.3554096 | 0.72 | 10 | 113002
1:1:12 'G' | 1:1:0 'G' |  |  | 620 |  |  | 380 |  |  |  |  | 120 | [40 empty] | 1.140952 | 1.563591 | 1446 | 2.366088 | Y | 04 | 12 | 1120 | 1.29 | 1425 | 1475 | n/a | 0.4226386 | 0.446 | 11 | 113002
1:1:12 'G' (Sask) | 1:1:0 'G' |  |  | 566 |  |  |  | 434 |  |  |  | 120 | [40 empty] | 1.205867 | 1.608483 | 1446 | 2.483753 | Y | 04 | 12 | 1120 | 1.35 | 1425 | 1475 | n/a | 0.4026166 | 0.446 | 12 | 113002
1:1:2 'G' | 1:1:0 'G' |  |  | 620 |  |  | 380 |  |  |  |  | 20 | [40 empty] | 0.602305 | 0.9856045 | 1646 | 2.608926 | N | 06 | 2 | 1020 | 1.29 | 1600 | 1750 | n/a | 0.3832995 | 0.646 | 13 | 113002
1:1:2 'G' (Sask) | 1:1:0 'G' |  |  | 566 |  |  |  | 434 |  |  |  | 20 | [40 empty] | 0.6533209 | 1.016598 | 1646 | 2.752717 | N | 06 | 2 | 1020 | 1.35 | 1600 | 1750 | n/a | 0.3632775 | 0.646 | 14 | 113002
1:1:4 'G' | 1:1:0 'G' |  |  | 620 |  |  | 380 |  |  |  |  | 40 | [40 empty] | 0.7085491 | 1.099716 | 1590 | 2.556451 | N | 07 | 4 | 1040 | 1.29 | 1590 | 1625 | n/a | 0.3911673 | 0.59 | 15 | 113002
1:1:4 'G' (Sask) | 1:1:0 'G' |  |  | 566 |  |  |  | 434 |  |  |  | 40 | [40 empty] | 0.7625068 | 1.133652 | 1590 | 2.694363 | N | 07 | 4 | 1040 | 1.35 | 1590 | 1625 | n/a | 0.3711453 | 0.59 | 16 | 113002
1:1:6 'G' | 1:1:0 'G' |  |  | 620 |  |  | 380 |  |  |  |  | 60 | [40 empty] | 0.798365 | 1.1974 | 1552 | 2.506045 | N | 04 | 6 | 1060 | 1.29 | 1550 | 1600 | n/a | 0.3990351 | 0.552 | 17 | 113002
1:1:6 'G' (Sask) | 1:1:0 'G' |  |  | 566 |  |  |  | 434 |  |  |  | 60 | [40 empty] | 0.8546588 | 1.233672 | 1552 | 2.638431 | N | 04 | 6 | 1060 | 1.35 | 1550 | 1600 | n/a | 0.3790131 | 0.552 | 18 | 113002
1:1:8 'G' | 1:1:0 'G' |  |  | 620 |  |  | 380 |  |  |  |  | 80 | [40 empty] | 0.9259625 | 1.332865 | 1505 | 2.457588 | Y | 04 | 8 | 1080 | 1.29 | 1500 | 1550 | n/a | 0.406903 | 0.505 | 19 | 113002
1:1:8 'G' (Sask) | 1:1:0 'G' |  |  | 566 |  |  |  | 434 |  |  |  | 80 | [40 empty] | 0.9856321 | 1.372513 | 1505 | 2.584775 | Y | 04 | 8 | 1080 | 1.35 | 1500 | 1550 | n/a | 0.3868809 | 0.505 | 20 | 113002
2:1:0 'G' | 2:1:0 'G' |  |  | 435 |  |  | 565 | [45 empty] | 0.5105328 | 0.9160296 | 1649 | 2.466111 | N | 04 | 0 | 1000 | 1.16 | 1649 | 1649 | 1725 | 0.4054968 | 0.649 | 21 | POR
2:1:0 'G' (Sask) | 2:1:0 'G' |  |  | 392 |  |  |  | 608 | [44 empty] | 0.5952832 | 0.9674246 | 1649 | 2.68715 | N | 04 | 0 | 1000 | 1.36 | 1649 | 1649 | 1735 | 0.3721414 | 0.649 | 22 | POR
2:1:12 'G' | 2:1:0 'G' |  |  | 435 |  |  | 565 |  |  |  |  | 120 | [40 empty] | 1.163026 | 1.615729 | 1413 | 2.20895 | Y | 04 | 12 | 1120 | 1.16 | 1413 | 1413 | n/a | 0.4527037 | 0.413 | 23 | POR
2:1:12 'G' (Sask) | 2:1:0 'G' |  |  | 392 |  |  |  | 608 |  |  |  | 120 | [40 empty] | 1.277145 | 1.696493 | 1413 | 2.384652 | Y | 04 | 12 | 1120 | 1.36 | 1413 | 1413 | n/a | 0.4193484 | 0.413 | 24 | POR
2:1:2 'G' | 2:1:0 'G' |  |  | 435 |  |  | 565 |  |  |  |  | 20 | [40 empty] | 0.6218493 | 1.035214 | 1586 | 2.419172 | N | 04 | 2 | 1020 | 1.16 | 1586 | 1586 | n/a | 0.4133646 | 0.586 | 25 | POR
2:1:2 'G' (Sask) | 2:1:0 'G' |  |  | 392 |  |  |  | 608 |  |  |  | 20 | [40 empty] | 0.7121251 | 1.092134 | 1586 | 2.631515 | N | 04 | 2 | 1020 | 1.36 | 1586 | 1586 | n/a | 0.3800093 | 0.586 | 26 | POR
2:1:4 'G' | 2:1:0 'G' |  |  | 435 |  |  | 565 |  |  |  |  | 40 | [40 empty] | 0.7288931 | 1.150126 | 1538 | 2.373986 | Y | 04 | 4 | 1040 | 1.16 | 1538 | 1538 | n/a | 0.4212324 | 0.538 | 27 | POR
2:1:4 'G' (Sask) | 2:1:0 'G' |  |  | 392 |  |  |  | 608 |  |  |  | 40 | [40 empty] | 0.8242473 | 1.212124 | 1538 | 2.578136 | Y | 04 | 4 | 1040 | 1.36 | 1538 | 1538 | n/a | 0.3878771 | 0.538 | 28 | POR
2:1:6 'G' | 2:1:0 'G' |  |  | 435 |  |  | 565 |  |  |  |  | 60 | [40 empty] | 0.8480247 | 1.277125 | 1494 | 2.330458 | Y | 04 | 6 | 1060 | 1.16 | 1494 | 1494 | n/a | 0.4291003 | 0.494 | 29 | POR
2:1:6 'G' (Sask) | 2:1:0 'G' |  |  | 392 |  |  |  | 608 |  |  |  | 60 | [40 empty] | 0.9489011 | 1.344646 | 1494 | 2.52688 | Y | 04 | 6 | 1060 | 1.36 | 1494 | 1494 | n/a | 0.3957449 | 0.494 | 30 | POR
2:1:8 'G' | 2:1:0 'G' |  |  | 435 |  |  | 565 |  |  |  |  | 80 | [40 empty] | 0.9488766 | 1.385845 | 1464 | 2.288497 | Y | 04 | 8 | 1080 | 1.16 | 1464 | 1464 | n/a | 0.4369681 | 0.464 | 31 | POR
2:1:8 'G' (Sask) | 2:1:0 'G' |  |  | 392 |  |  |  | 608 |  |  |  | 80 | [40 empty] | 1.054119 | 1.457731 | 1464 | 2.477623 | Y | 04 | 8 | 1080 | 1.36 | 1464 | 1464 | n/a | 0.4036127 | 0.464 | 32 | POR
ASC (IV) | ASC (IV) |  |  | 500 | [31 empty] | 125 |  | 375 | [14 empty] | 0.5458482 | 0.8833418 | 1750 | 2.963019 | N | 04 | 0 | 1000 | 1.35 | 1750 | 1775 | n/a | 0.3374936 | 0.75 | 33 | POR
Expandomix | Expandomix |  |  | 918 | [7 empty] | 18 | 55 | [21 empty] | 9 | [17 empty] | 0.5683315 | 0.886063 | 1770 | 3.147312 | N | 31 | 0 | 1000 | 1.42 | 1770 | 1820 | 1850 | 0.3177315 | 0.77 | 34 | 113040
EXPANDOmix PRO HT | Expandomix PRO HT |  |  | 520 |  |  | 315 |  | 100 |  |  | 21 | 14 | [20 empty] | 30 | [18 empty] | 0.6682672 | 1.042667 | 1600 | 2.670942 | N | 4 | 0 | 1000 | 0.92 | 1600 | 1600 | 1600 | 0.3743998 | 0.6 | 35 | 116441
EXPANDOmix PRO HT (Sask) | EXPANDOmix PRO HT (Sask) |  |  | 520 |  |  |  | 315 | 100 |  |  | 21 | 14 | [20 empty] | 30 | [18 empty] | 0.7240049 | 1.077503 | 1600 | 2.828869 | N | 4 | 0 | 1000 | 0.92 | 1600 | 1600 |  | 0.3534982 | 0.6 | 36 | 116441
EXPANDOmix PRO LT | EXPANDOmix PRO LT |  |  | 530 |  |  | 325 |  | 100 |  |  | 21 | 14 | [21 empty] | 10 | [17 empty] | 0.6598057 | 1.037379 | 1600 | 2.648495 | N | 4 | 0 | 1000 | 0.92 | 1600 | 1600 |  | 0.3775729 | 0.6 | 37 | 116443
EXPANDOmix PRO LT (Sask) | EXPANDOmix PRO LT (Sask) |  |  | 530 |  |  |  | 325 | 100 |  |  | 21 | 14 | [21 empty] | 10 | [17 empty] | 0.7173128 | 1.073321 | 1600 | 2.808928 | N | 4 | 0 | 1000 | 0.92 | 1600 | 1600 |  | 0.3560077 | 0.6 | 38 | 116443
Expandomix HT | Expandomix HT |  |  | 593 |  |  | 327 |  | 30 | [10 empty] | 5 |  | 5 | [11 empty] | 40 | [18 empty] | 0.4333583 | 0.8052575 | 1780 | 2.688901 | N | 4 | 0 | 1000 | 1.22 | 1780 | 1780 | 1850 | 0.3718992 | 0.78 | 39 | 113044 | CFR
Expandomix HT (SK) | Expandomix HT (SK) |  |  | 593 |  |  |  | 327 | 30 | [10 empty] | 5 |  | 5 | [11 empty] | 40 | [18 empty] | 0.482874 | 0.8330753 | 1780 | 2.855501 | Y | 4 | 0 | 1000 | 1.28 | 1780 | 1780 | 1855 | 0.3502013 | 0.78 | 40 | 113044 | CFR
Expandomix LWL | Expandomix LWL |  |  | 915.5 | [7 empty] | 18 | 55 | [8 empty] | 2.5 | [12 empty] | 9 | [17 empty] | 0.5656689 | 0.8845587 | 1770 | 3.13588 | N | 31 | 0 | 1000 | 1.42 | 1770 | 1820 | 1850 | 0.3188898 | 0.77 | 41 | 113042 | CFR
Glacial Mix | Glacial Mix |  |  | 369 | [8 empty] | 582 | [5 empty] | 5 | [11 empty] | 1 | 43 | [20 empty] | 0.4172598 | 0.7660864 | 1850 | 2.866754 | N | 4 | 0 | 1000 | 1.52 | 1850 | 1850 | n/a | 0.3488266 | 0.85 | 42 | 113411 | ASM-5, CaCl2, CFL-3, CFL-3L, CFL-6
iBond | iBond |  |  |  | 979 | [7 empty] | 10 | [7 empty] | 1 | 3 | [12 empty] | 7 | [17 empty] | 0.4948968 | 0.8398297 | 1780 | 2.899115 | Y | 31 | 0 | 1000 | 1.24 | 1780 | 1780 | 1855 | 0.3449328 | 0.78 | 43 | 113056 | CFR
iGain (SK) NOT SUPPORTED | iGain (SK) |  |  |  | 758 |  |  | 197.5 |  |  |  | 11 | 11 | [25 empty] | 22.5 | [13 empty] | 0.9183803 | 1.27892 | 1500 | 2.773618 | N | 42 | 0 | 1000 | 1.2 | 1500 | 1550 | 1565 | 0.3605399 | 0.5 | 44 | 113052 | CFR
iGain(AB) NOT SUPPORTED | iGain(AB) |  |  |  | 727.5 |  | 218 |  |  |  |  | 8 | [9 empty] | 3 |  |  |  |  | 14.5 |  | 29 | [23 empty] | 0.8687686 | 1.245846 | 1500 | 2.651977 | N | 42 | 0 | 1000 | 1.29 | 1500 | 1550 | 1560 | 0.3770771 | 0.5 | 45 | 113052 | CFR
iPrime (AB) | iPrime (AB) |  |  |  | 760 |  | 225 | [5 empty] | 10 | [7 empty] | 1 | 4 | [30 empty] | 0.8736268 | 1.249085 | 1500 | 2.663416 | Y | 42 | 0 | 1000 | 1.19 | 1500 | 1550 | 1560 | 0.3754577 | 0.5 | 46 | 113014 | CFR
iPrime (SK) | iPrime (SK) |  |  |  | 760 |  |  | 225 |  |  |  |  | 10 | [7 empty] | 1 | 4 | [30 empty] | 0.918416 | 1.278944 | 1500 | 2.77371 | Y | 42 | 0 | 1000 | 1.25 | 1500 | 1550 | 1565 | 0.360528 | 0.5 | 47 | 113014 | CFR
LCS 1600 | LCS 1600 |  |  | 673 |  |  | 200 |  |  |  |  | 27 | [5 empty] | 100 | [34 empty] | 0.5992077 | 0.9995048 | 1600 | 2.498144 | Y | 31 | 0 | 1000 | 1.19 | 1600 | 1600 | n/a | 0.4002971 | 0.6 | 48 | 113070
LCS 1820 | LCS 1820 |  |  | 865 | [7 empty] | 17 | 80 | [12 empty] | 29 | [8 empty] | 9 | [17 empty] | 0.5027743 | 0.8257002 | 1820 | 3.096686 | Y | 31 | 0 | 1000 | 1.41 | 1770 | 1820 | n/a | 0.3229259 | 0.82 | 49 | 113072 | CFR
LITEmix 1325 (AB) | LITEmix 1325 (AB) |  |  |  | 553 |  | 276 |  | 56 |  |  | 17 | 41 | [13 empty] | 19 | 19 | 19 | [23 empty] | 1.494801 | 1.882869 | 1325 | 2.576871 | N | 42 | 0 | 1000 | 1.1075 | 1325 | 1375 | 1400 | 0.3880676 | 0.325 | 50 | 114709
LITEmix 1325 (SK) | LITEmix 1325 (SK) |  |  |  | 553 |  |  | 276 | 56 |  |  | 17 | 41 | [13 empty] | 19 | 19 | 19 | [23 empty] | 1.569465 | 1.939219 | 1325 | 2.704503 | N | 42 | 0 | 1000 | 1.0529 | 1325 | 1375 | 1405 | 0.3697538 | 0.325 | 51 | 114709
LITEmix 1400 (AB) | LITEmix 1400 (AB) |  |  |  | 596 |  | 298 |  | 30 |  |  | 17 | 29 | [13 empty] | 10 | 10 | 10 | [23 empty] | 1.143406 | 1.531004 | 1400 | 2.579991 | N | 42 | 0 | 1000 | 1.1158 | 1375 | 1450 | 1470 | 0.3875982 | 0.4 | 52 | 114715
LITEmix 1400 (SK) | LITEmix 1400 (SK) |  |  |  | 596 |  |  | 298 | 30 |  |  | 17 | 29 | [13 empty] | 10 | 10 | 10 | [23 empty] | 1.212614 | 1.580438 | 1400 | 2.718687 | N | 42 | 0 | 1000 | 1.1284 | 1375 | 1450 | 1470 | 0.3678246 | 0.4 | 53 | 114715
LITEmix EC | LITEmix EC |  |  | 1000 | [48 empty] | 1.058971 | 1.372647 | 1500 | 3.188 | N | 42 | 0 | 1000 | 1.44 | 1400 | 1600 | 1600 | 0.3136763 | 0.5 | 54 | 114707
PRODUCTIONmix 1500 PRO NOT SUPPORTED | PRODUCTIONmix 1500 PRO |  | 634.5 |  |  |  | 317 |  |  |  |  | 7 | [9 empty] | 2.5 |  |  |  |  | 14 |  | 25 | [23 empty] | 0.8874414 | 1.258294 | 1500 | 2.696487 | N | 42 | 0 | 1000 | 1.217 | 1500 | 1500 | 1565 | 0.3708529 | 0.5 | 55 | 113409 | CFR
PRODUCTIONmix 1600 | PRODUCTIONmix 1600 |  |  |  | 713 |  | 213 |  |  |  |  | 8 | 15 | [6 empty] | 2.5 |  | 5 | [6 empty] | 28.5 | [5 empty] | 15 | [17 empty] | 0.6615298 | 1.038456 | 1600 | 2.653038 | N | 31 | 0 | 1000 | 1.1633 | 1600 | 1600 | 1650 | 0.3769263 | 0.6 | 56 | 116020 | CFR
PRODUCTIONmix 1600 (SK) | PRODUCTIONmix 1600 (SK) |  |  |  | 713 |  |  | 213 |  |  |  | 8 | 15 | [6 empty] | 2.5 |  | 5 | [6 empty] | 28.5 | [5 empty] | 15 | [17 empty] | 0.6992191 | 1.062012 | 1600 | 2.756394 | N | 31 | 0 | 1000 | 1.1771 | 1600 | 1600 | 1655 | 0.3627928 | 0.6 | 57 | 116020 | CFR
PRODUCTIONmix 1725 | PRODUCTIONmix 1725 |  | 930 | [9 empty] | 56 | [8 empty] | 5 | [12 empty] | 9 | [17 empty] | 0.6219924 | 0.9402854 | 1725 | 3.141759 | N | 31 | 0 | 1000 | 1.166 | 1700 | 1730 | 1730 | 0.3182931 | 0.725 | 58 | 116421 | CFR
PRODUCTIONmix EC | PRODUCTIONmix EC |  | 578 |  |  |  | 422 | [45 empty] | 0.5835479 | 0.965578 | 1640 | 2.617595 | N | 3 | 0 | 1000 | 1.125 | 1630 | 1650 | 1650 | 0.3820301 | 0.64 | 59 | 116417
PRODUCTIONmix EC (Sask) | PRODUCTIONmix EC (SasK) |  | 578 |  |  |  |  | 422 | [44 empty] | 0.6553019 | 1.00933 | 1640 | 2.824631 | N | 3 | 0 | 1000 | 1.125 | 1630 | 1650 | 1650 | 0.3540285 | 0.64 | 60 | 116417
PRODUCTIONmix LW | PRODUCTIONmix LW |  | 641 |  |  |  | 320 | [19 empty] | 14 |  | 25 | [23 empty] | 0.8911354 | 1.260757 | 1500 | 2.70547 | T | 31 | 0 | 1000 | 1.1911 | 1500 | 1600 | 1600 | 0.3696215 | 0.5 | 61 | 116423
PRODUCTIONmix LW (Sask) | PRODUCTIONmix LW (Sask) |  | 641 |  |  |  |  | 320 | [18 empty] | 14 |  | 25 | [23 empty] | 0.9548356 | 1.303224 | 1500 | 2.870362 | T | 31 | 0 | 1000 | 1.1911 | 1500 | 1600 | 1600 | 0.3483881 | 0.5 | 62 | 116423
PRODUCTIONmix THX NOT SUPPORTED | PRODUCTIONmix THX |  |  | 569 |  |  | 285 |  | 103 |  |  | 20 | 15 | [8 empty] | 5 |  |  |  |  | 3 | [25 empty] | 0.7646649 | 1.138494 | 1550 | 2.675023 | Y | 4 | 0 | 1000 | 1.091 | 1525 | 1575 | 1575 | 0.3738286 | 0.55 | 63 | 116419 | CFR
Proteus Core | Proteus Core |  |  |  | 769 | [5 empty] | 231 | [41 empty] | 0.5748068 | 0.926357 | 1700 | 2.844545 | Y | 30 | 0 | 1000 | 1.33 | 1500 | 1850 | 1785 | 0.3515501 | 0.7 | 64 | 113030
Proteus LCS | Proteus LCS |  |  |  | 730 | [5 empty] | 219 |  | 44 | [21 empty] | 7 | [17 empty] | 0.5126909 | 0.8643948 | 1750 | 2.843301 | N | 30 | 0 | 1000 | 1.32 | 1725 | 1750 | 1800 | 0.3517039 | 0.75 | 65 | 113034
Proteus Pro | Proteus Pro |  |  |  | 747 | [5 empty] | 224 |  | 22 | [21 empty] | 7 | [17 empty] | 0.5428983 | 0.8944338 | 1725 | 2.844663 | N | 30 | 0 | 1000 | 1.33 | 1725 | 1750 | 1805 | 0.3515355 | 0.725 | 66 | 113032
RAS II | RAS II |  |  | 200 | [8 empty] | 800 | [39 empty] | 0.5284057 | 0.8783941 | 1740 | 2.857238 | N | 40 | 0 | 1000 | 1.25 | 1740 | 1740 | n/a | 0.3499884 | 0.74 | 67 | 113074
SanSeal | SanSeal |  |  |  |  | 1000 | [46 empty] | 0.7028916 | 1.032056 | 1650 | 3.038 | Y | 4 | 0 | 1000 | 1.01 | 1650 | 1650 | n/a | 0.3291639 | 0.65 | 68 | 113117
SanSeal HT | SanSeal HT | [28 empty] | 200 | [6 empty] | 800 | [15 empty] | 0.9529272 | 1.301951 | 1500 | 2.86513 | Y | 4 | 0 | 1000 | 0.72 | 1500 | 1500 | n/a | 0.3490243 | 0.5 | 69 | 113119
SSi | SSi |  |  |  | 1000 | [47 empty] | 0.5331504 | 0.876086 | 1750 | 2.916 | Y | 1 | 0 | 1000 | 1.41 | 1750 | 1750 | 1830 | 0.3429355 | 0.75 | 70 | 113009
Superlite 13 | Superlite 13 |  | 533 |  |  |  | 327 |  |  |  |  | 17 |  | 123 | [38 empty] | 0.9189748 | 1.476134 | 1300 | 1.794818 | Y | 42 | 0 | 1000 | 0.9348 | 1300 | 1300 | 1360 | 0.5571597 | 0.3 | 71 | 113083
SUPERLITEmix PRO HT | SUPERLITEmix PRO HT |  |  | 484 |  |  | 240 |  | 60 |  |  | 10 |  | 206 | [38 empty] | 0.9468774 | 1.622398 | 1200 | 1.48034 | N | 42 | 0 | 1000 | 0.787 | 1200 | 1225 | 1260 | 0.6755204 | 0.2 | 72 | 113107
SUPERLITEmix PRO | SUPERLITEmix PRO |  | 520 |  |  |  | 175 |  | 75 |  |  |  |  | 230 | [38 empty] | 0.999739 | 1.701906 | 1175 | 1.424164 | N | 42 | 0 | 1000 | 0.73 | 1175 | 1200 | 1240 | 0.7021665 | 0.175 | 73 | 113087
SURFACEmix LW (SK) NOT SUPPORTED | SURFACEmix LW (SK) |  |  |  | 714 |  |  | 214 |  |  |  | 8 | 15 | [6 empty] | 5 | [8 empty] | 29 | [5 empty] | 15 | [17 empty] | 0.7021867 | 1.063867 | 1600 | 2.764875 | N | 1 | 0 | 1000 | 1.17 | 1600 | 1600 | 1655 | 0.36168 | 0.6 | 74 | 113404
SURFACEmix LW PRO | SURFACEmix LW PRO |  | 641 |  |  |  | 320 | [19 empty] | 14 |  | 25 | [23 empty] | 0.7765211 | 1.146143 | 1550 | 2.70547 | Y | 3 | 0 | 1000 | 1.1905 | 1550 | 1550 | 1605 | 0.3696215 | 0.55 | 75 | 116016
SURFACEmix LW PRO (SK) | SURFACEmix LW PRO (SK) |  | 641 |  |  |  |  | 320 | [18 empty] | 14 |  | 25 | [23 empty] | 0.8363607 | 1.184749 | 1550 | 2.870362 | Y | 3 | 0 | 1000 | 1.2 | 1550 | 1550 | 1610 | 0.3483881 | 0.55 | 76 | 116016
SURFACEmix PRO | SURFACEmix PRO |  | 990 | [31 empty] | 10 | [17 empty] | 0.667397 | 0.9808218 | 1700 | 3.190558 | Y | 3 | 0 | 1000 | 1.22 | 1650 | 1725 | 1790 | 0.3134248 | 0.7 | 77 | 113403
SURFACEmix SLW | SURFACEmix SLW |  | 858 | [12 empty] | 142 | [36 empty] | 0.724718 | 1.437265 | 1200 | 1.403416 | Y | 42 | 0 | 1000 | 0.7105 | 1200 | 1200 | 1250 | 0.712547 | 0.2 | 78 | 113406
SurfLite (SK) NOT SUPPORTED | SurfLite (SK) |  |  | 649 |  |  |  | 325 |  |  |  |  | 26 | [39 empty] | 0.5496336 | 0.895742 | 1730 | 2.889269 | N | 4 | 0 | 1000 | 1.37 | 1730 | 1760 | 1810 | 0.3461084 | 0.73 | 79 | 113004
Thermal 40 | Thermal 40 |  |  | 714 | [6 empty] | 286 | [41 empty] | 0.4212898 | 0.7539999 | 1885 | 3.005619 | Y | 30 | 0 | 1000 | 1.35 | 1700 | 1950 | 1950 | 0.3327101 | 0.885 | 80 | 113060
Thermal 40 EXP | Thermal 40 EXP |  |  | 680 | [6 empty] | 273 |  | 38 | [21 empty] | 9 | [17 empty] | 0.4788751 | 0.8125687 | 1820 | 2.996761 | Y | 30 | 0 | 1000 | 1.34 | 1820 | 1850 | 1890 | 0.3336936 | 0.82 | 81 | 113062
THERMAmix EC | THERMAmix EC |  |  | 433 |  |  | 264 |  |  |  | 303 | [41 empty] | 0.4542611 | 0.8310063 | 1750 | 2.654314 | Y | 30 | 0 | 1000 | 1.29 | 1750 | 1750 | 1820 | 0.3767452 | 0.75 | 82 | 114717
THERMAmix LT | THERMAmix LT | 350 | [8 empty] | 125 |  | 525 | [39 empty] | 0.4302079 | 0.7772869 | 1840 | 2.881188 | Y | 30 | 0 | 1000 | 1.21 | 1840 | 1840 | n | 0.347079 | 0.84 | 83 | 116414
THERMAmix SLW | THERMAmix SLW | 667 | [8 empty] | 267 |  |  | 66 | [38 empty] | 0.4680775 | 0.9034323 | 1625 | 2.296977 | N | 30 | 0 | 1000 | 1.1 | 1625 | 1625 | n/a | 0.4353548 | 0.625 | 84 | 114207
ThixLite HT (AB) NOT SUPPORTED | ThixLite HT (AB) |  |  | 586 |  |  | 294 |  |  |  |  | 12 | 24 | [8 empty] | 8 |  |  |  |  | 3 |  |  | 73 | [22 empty] | 0.8729406 | 1.248627 | 1500 | 2.661794 | N | 4 | 0 | 1000 | 1.11 | 1450 | 1600 | 1560 | 0.3756865 | 0.5 | 85 | 113026 | CFR
ThixLite HT (SK) NOT SUPPORTED | ThixLite HT (SK) |  |  | 586 |  |  |  | 294 |  |  |  | 12 | 24 | [8 empty] | 8 |  |  |  |  | 3 |  |  | 73 | [22 empty] | 0.9314651 | 1.287643 | 1500 | 2.807583 | N | 4 | 0 | 1000 | 1.26 | 1450 | 1600 | 1565 | 0.3561783 | 0.5 | 86 | 113026 | CFR
SURFACEmix LW PRO SL | SURFACEmix LW PRO SL |  | 606 |  |  |  | 224 | [10 empty] | 111 | [8 empty] | 15 |  | 26 | [23 empty] | 0.659 | 1.07 | 1550 | 2.435 | Y | 3 | 0 | 1000 | 0.964 | 1500 | 1575 | 1575 | 0.4062891 | 0.55 | 87 | 113380
LDP-C-0117 | LDP-C-0117 | [5 empty] | 69 | [8 empty] | 138 | [13 empty] | 103 | [10 empty] | 690 | [11 empty] | 0.661 | 1.384 | 1200 | 1.383126 | N | 30 | 0 | 1000 | 1.719 | TBD | TBD | TBD | 0.7221668 | 0.2 | 88 | 113316
SUPERLITEmix 1160 | SUPERLITEmix 1160 |  | 552 | [5 empty] | 238 |  |  |  |  | 210 | [38 empty] | 1.486596 | 2.143617 | 1160 | 1.522021 | Y | 42 | 0 | 1000 | 0.7449 | 1160 | 1200 | 1250 | 0.6570212 | 0.16 | 89 | 114711
SUPERLITEmix 1160x | SUPERLITEmix 1160x |  | 627 | [5 empty] | 271 | [5 empty] | 102 | [37 empty] | 1.361615 | 2.035875 | 1160 | 1.483108 | Y | 42 | 0 | 1000 | 0.577 | 1160 | 1200 | 1250 | 0.6742599 | 0.16 | 90
SUPERLITEmix 1100x | SUPERLITEmix 1100X |  |  |  | 529 |  | 210 |  | 121 | [5 empty] | 140 | [37 empty] | 0.7943689 | 1.631244 | 1100 | 1.194921 | Y | 42 | 0 | 1000 | 0.503 | 1100 | 1100 | 1100 | 0.8368756 | 0.1 | 91
92
93
94
95
96
97
98
99
100
101
102
103
104
105
106
107
108
109
110
111
112
113
114
115
116
117
118
[65 empty] | 0 |  | 119
Project Blend | Project Blend | [63 empty] | 0 |  | 120
[65 empty] | 0 |  | 121
[65 empty] | 0 |  | 122
[65 empty] | 0 |  | 123
[65 empty] | 0 |  | 124
[65 empty] | 0 |  | 125
[65 empty] | 0 |  | 126
[65 empty] | 0 |  | 127
[65 empty] | 0 |  | 128
[65 empty] | 0 |  | 129
[65 empty] | 0 |  | 130
[65 empty] | 0 |  | 131
[65 empty] | 0 |  | 132
[65 empty] | 0 |  | 133
[65 empty] | 0 |  | 134
[65 empty] | 0 |  | 135
[65 empty] | 0 |  | 136
[65 empty] | 0 |  | 137
[65 empty] | 0 |  | 138
[65 empty] | 0 |  | 139
[65 empty] | 0 |  | 140
[65 empty] | 0 |  | 141
[65 empty] | 0 |  | 142
[65 empty] | 0 |  | 143
[65 empty] | 0 |  | 144
[65 empty] | 0 |  | 145
[65 empty] | 0 |  | 146
[65 empty] | 0 |  | 147
[65 empty] | 0 |  | 148
[65 empty] | 0 |  | 149
[65 empty] | 0 |  | 150
[65 empty] | 0 |  | 151
[65 empty] | 0 |  | 152
[65 empty] | 0 |  | 153
[65 empty] | 0 |  | 154
[65 empty] | 0 |  | 155
[65 empty] | 0 |  | 156
[65 empty] | 0 |  | 157
[65 empty] | 0 |  | 158
PROJECT | PROJECT | #REF! | #REF! | #REF! | #REF! | #REF! | #REF! | #REF! |  | #REF! | #REF! | #REF! | #REF! | #REF! | #REF! | #REF! | #REF! | #REF! | #REF! | #REF! | #REF! | #REF! | #REF! | #REF! | #REF! | #REF! | #REF! | #REF! | #REF! | #REF! | #REF! | #REF! | #REF! | #REF! | #REF! | #REF! | #REF! | #REF! | #REF! | #REF! | #REF! | #REF! | #REF! | #REF! | #REF! | #REF! | #REF! | #REF! | #REF! | #REF! | #REF! | #REF! | #REF! | #REF! | #REF! | #REF! |  |  | 0 | #REF! |  |  |  |  | #REF! | #REF! | 159

## Blend List
Name | Base | Gel (%) | Water | Yield | Density | S.G. | Thixotropic | AER Code | Price Code | Sack Weight | Name PB Code | Base PB Code
0:1:0 'A' | 0:1:0 'A' | 0 | 0.4585833 | 0.7758422 | 1880 | 3.152 | N | 01 | 0 | 1000 | Not Found | Not Found
0:1:0 'C' | 0:1:0 'C' | 0 | 0.5671229 | 0.8804061 | 1780 | 3.192 | N | 03 | 0 | 1000 | Not Found | Not Found
0:1:0 'G' | 0:1:0 'G' | 0 | 0.4480592 | 0.7617355 | 1901 | 3.188 | N | 04 | 0 | 1000 | 113000 | 113000
0:1:12 'G' | 0:1:0 'G' | 12 | 1.085054 | 1.445937 | 1525 | 2.77098 | Y | 04 | 12 | 1120 | Not Found | 113000
0:1:2 'G' | 0:1:0 'G' | 2 | 0.555913 | 0.8774572 | 1796 | 3.109993 | N | 04 | 2 | 1020 | Not Found | 113000
0:1:4 'G' | 0:1:0 'G' | 4 | 0.6602651 | 0.989677 | 1718 | 3.035713 | N | 04 | 4 | 1040 | Not Found | 113000
0:1:6 'G' | 0:1:0 'G' | 6 | 0.7478858 | 1.085166 | 1666 | 2.964898 | Y | 04 | 6 | 1060 | Not Found | 113000
0:1:8 'G' | 0:1:0 'G' | 8 | 0.8735132 | 1.218661 | 1603 | 2.897311 | Y | 04 | 8 | 1080 | Not Found | 113000
1:1:0 'G' | 1:1:0 'G' | 0 | 0.4920243 | 0.867456 | 1720 | 2.6636 | N | 04 | 0 | 1000 | 113002 | 113002
1:1:0 'G' (Sask) | 1:1:0 'G' | 0 | 0.5398548 | 0.8952644 | 1720 | 2.813655 | N | 04 | 0 | 1000 | 113002 | 113002
1:1:12 'G' | 1:1:0 'G' | 12 | 1.140952 | 1.563591 | 1446 | 2.366088 | Y | 04 | 12 | 1120 | Not Found | 113002
1:1:12 'G' (Sask) | 1:1:0 'G' | 12 | 1.205867 | 1.608483 | 1446 | 2.483753 | Y | 04 | 12 | 1120 | Not Found | 113002
1:1:2 'G' | 1:1:0 'G' | 2 | 0.602305 | 0.9856045 | 1646 | 2.608926 | N | 06 | 2 | 1020 | Not Found | 113002
1:1:2 'G' (Sask) | 1:1:0 'G' | 2 | 0.6533209 | 1.016598 | 1646 | 2.752717 | N | 06 | 2 | 1020 | Not Found | 113002
1:1:4 'G' | 1:1:0 'G' | 4 | 0.7085491 | 1.099716 | 1590 | 2.556451 | N | 07 | 4 | 1040 | Not Found | 113002
1:1:4 'G' (Sask) | 1:1:0 'G' | 4 | 0.7625068 | 1.133652 | 1590 | 2.694363 | N | 07 | 4 | 1040 | Not Found | 113002
1:1:6 'G' | 1:1:0 'G' | 6 | 0.798365 | 1.1974 | 1552 | 2.506045 | N | 04 | 6 | 1060 | Not Found | 113002
1:1:6 'G' (Sask) | 1:1:0 'G' | 6 | 0.8546588 | 1.233672 | 1552 | 2.638431 | N | 04 | 6 | 1060 | Not Found | 113002
1:1:8 'G' | 1:1:0 'G' | 8 | 0.9259625 | 1.332865 | 1505 | 2.457588 | Y | 04 | 8 | 1080 | Not Found | 113002
1:1:8 'G' (Sask) | 1:1:0 'G' | 8 | 0.9856321 | 1.372513 | 1505 | 2.584775 | Y | 04 | 8 | 1080 | Not Found | 113002
2:1:0 'G' | 2:1:0 'G' | 0 | 0.5105328 | 0.9160296 | 1649 | 2.466111 | N | 04 | 0 | 1000 | Not Found | Not Found
2:1:0 'G' (Sask) | 2:1:0 'G' | 0 | 0.5952832 | 0.9674246 | 1649 | 2.68715 | N | 04 | 0 | 1000 | Not Found | Not Found
2:1:12 'G' | 2:1:0 'G' | 12 | 1.163026 | 1.615729 | 1413 | 2.20895 | Y | 04 | 12 | 1120 | Not Found | Not Found
2:1:12 'G' (Sask) | 2:1:0 'G' | 12 | 1.277145 | 1.696493 | 1413 | 2.384652 | Y | 04 | 12 | 1120 | Not Found | Not Found
2:1:2 'G' | 2:1:0 'G' | 2 | 0.6218493 | 1.035214 | 1586 | 2.419172 | N | 04 | 2 | 1020 | Not Found | Not Found
2:1:2 'G' (Sask) | 2:1:0 'G' | 2 | 0.7121251 | 1.092134 | 1586 | 2.631515 | N | 04 | 2 | 1020 | Not Found | Not Found
2:1:4 'G' | 2:1:0 'G' | 4 | 0.7288931 | 1.150126 | 1538 | 2.373986 | Y | 04 | 4 | 1040 | Not Found | Not Found
2:1:4 'G' (Sask) | 2:1:0 'G' | 4 | 0.8242473 | 1.212124 | 1538 | 2.578136 | Y | 04 | 4 | 1040 | Not Found | Not Found
2:1:6 'G' | 2:1:0 'G' | 6 | 0.8480247 | 1.277125 | 1494 | 2.330458 | Y | 04 | 6 | 1060 | Not Found | Not Found
2:1:6 'G' (Sask) | 2:1:0 'G' | 6 | 0.9489011 | 1.344646 | 1494 | 2.52688 | Y | 04 | 6 | 1060 | Not Found | Not Found
2:1:8 'G' | 2:1:0 'G' | 8 | 0.9488766 | 1.385845 | 1464 | 2.288497 | Y | 04 | 8 | 1080 | Not Found | Not Found
2:1:8 'G' (Sask) | 2:1:0 'G' | 8 | 1.054119 | 1.457731 | 1464 | 2.477623 | Y | 04 | 8 | 1080 | Not Found | Not Found
#REF! | #REF! | #REF! | #REF! | #REF! | #REF! | #REF! | #REF! | #REF! | #REF! | #REF! | 113312 | 113313
ASC (IV) | ASC (IV) | 0 | 0.5458482 | 0.8833418 | 1750 | 2.963019 | N | 04 | 0 | 1000 | Not Found | Not Found
#REF! | #REF! | #REF! | #REF! | #REF! | #REF! | #REF! | #REF! | #REF! | #REF! | #REF! | Not Found | Not Found
Expandomix | Expandomix | 0 | 0.5683315 | 0.886063 | 1770 | 3.147312 | N | 31 | 0 | 1000 | 113040 | 113040
Expandomix HT | Expandomix HT | 0 | 0.4333583 | 0.8052575 | 1780 | 2.688901 | N | 4 | 0 | 1000 | 113044 | 113044
Expandomix HT (SK) | Expandomix HT (SK) | 0 | 0.482874 | 0.8330753 | 1780 | 2.855501 | Y | 4 | 0 | 1000 | 113044 | 113044
Expandomix LWL | Expandomix LWL | 0 | 0.5656689 | 0.8845587 | 1770 | 3.13588 | N | 31 | 0 | 1000 | 113042 | 113042
Glacial Mix | Glacial Mix | 0 | 0.4172598 | 0.7660864 | 1850 | 2.866754 | N | 4 | 0 | 1000 | 113411 | 113411
iBond | iBond | 0 | 0.4948968 | 0.8398297 | 1780 | 2.899115 | Y | 31 | 0 | 1000 | 113056 | 113056
iGain (SK) NOT SUPPORTED | iGain (SK) | 0 | 0.9183803 | 1.27892 | 1500 | 2.773618 | N | 42 | 0 | 1000 | 113052 | 113052
iGain(AB) NOT SUPPORTED | iGain(AB) | 0 | 0.8687686 | 1.245846 | 1500 | 2.651977 | N | 42 | 0 | 1000 | 113052 | 113052
iPrime (AB) | iPrime (AB) | 0 | 0.8736268 | 1.249085 | 1500 | 2.663416 | Y | 42 | 0 | 1000 | 113014 | 113014
iPrime (SK) | iPrime (SK) | 0 | 0.918416 | 1.278944 | 1500 | 2.77371 | Y | 42 | 0 | 1000 | 113014 | 113014
#REF! | #REF! | #REF! | #REF! | #REF! | #REF! | #REF! | #REF! | #REF! | #REF! | #REF! | 113016 | 113016
#REF! | #REF! | #REF! | #REF! | #REF! | #REF! | #REF! | #REF! | #REF! | #REF! | #REF! | 113018 | 113018
LCS 1600 | LCS 1600 | 0 | 0.5992077 | 0.9995048 | 1600 | 2.498144 | Y | 31 | 0 | 1000 | 113070 | 113070
LCS 1820 | LCS 1820 | 0 | 0.5027743 | 0.8257002 | 1820 | 3.096686 | Y | 31 | 0 | 1000 | 113072 | 113072
#REF! | #REF! | #REF! | #REF! | #REF! | #REF! | #REF! | #REF! | #REF! | #REF! | #REF! | 116417 | 116417
#REF! | #REF! | #REF! | #REF! | #REF! | #REF! | #REF! | #REF! | #REF! | #REF! | #REF! | 113096 | 113096
#REF! | #REF! | #REF! | #REF! | #REF! | #REF! | #REF! | #REF! | #REF! | #REF! | #REF! | 113096 | 113096
#REF! | #REF! | #REF! | #REF! | #REF! | #REF! | #REF! | #REF! | #REF! | #REF! | #REF! | 113096 | 113096
#REF! | #REF! | #REF! | #REF! | #REF! | #REF! | #REF! | #REF! | #REF! | #REF! | #REF! | 113096 | 113096
#REF! | #REF! | #REF! | #REF! | #REF! | #REF! | #REF! | #REF! | #REF! | #REF! | #REF! | 113096 | 113096
#REF! | #REF! | #REF! | #REF! | #REF! | #REF! | #REF! | #REF! | #REF! | #REF! | #REF! | 113096 | 113096
#REF! | #REF! | #REF! | #REF! | #REF! | #REF! | #REF! | #REF! | #REF! | #REF! | #REF! | 113096 | 113096
#REF! | #REF! | #REF! | #REF! | #REF! | #REF! | #REF! | #REF! | #REF! | #REF! | #REF! | 113096 | 113096
#REF! | #REF! | #REF! | #REF! | #REF! | #REF! | #REF! | #REF! | #REF! | #REF! | #REF! | 113096 | 113096
#REF! | #REF! | #REF! | #REF! | #REF! | #REF! | #REF! | #REF! | #REF! | #REF! | #REF! | 113096 | 113096
#REF! | #REF! | #REF! | #REF! | #REF! | #REF! | #REF! | #REF! | #REF! | #REF! | #REF! | 113096 | 113096
#REF! | #REF! | #REF! | #REF! | #REF! | #REF! | #REF! | #REF! | #REF! | #REF! | #REF! | 113096 | 113096
LITEmix 1325 (AB) | LITEmix 1325 (AB) | 0 | 1.494801 | 1.882869 | 1325 | 2.576871 | N | 42 | 0 | 1000 | 113096 | 113096
LITEmix 1325 (SK) | LITEmix 1325 (SK) | 0 | 1.569465 | 1.939219 | 1325 | 2.704503 | N | 42 | 0 | 1000 | 113096 | 113096
LITEmix 1400 (AB) | LITEmix 1400 (AB) | 0 | 1.143406 | 1.531004 | 1400 | 2.579991 | N | 42 | 0 | 1000 | 113096 | 113096
LITEmix 1400 (SK) | LITEmix 1400 (SK) | 0 | 1.212614 | 1.580438 | 1400 | 2.718687 | N | 42 | 0 | 1000 | 113096 | 113096
PRODUCTIONmix 1500 PRO NOT SUPPORTED | PRODUCTIONmix 1500 PRO | 0 | 0.8874414 | 1.258294 | 1500 | 2.696487 | N | 42 | 0 | 1000 | 113409 | 113409
PRODUCTIONmix 1600 | PRODUCTIONmix 1600 | 0 | 0.6615298 | 1.038456 | 1600 | 2.653038 | N | 31 | 0 | 1000 | 116020 | 116020
PRODUCTIONmix 1600 (SK) | PRODUCTIONmix 1600 (SK) | 0 | 0.6992191 | 1.062012 | 1600 | 2.756394 | N | 31 | 0 | 1000 | 116020 | 116020
PRODUCTIONmix 1725 | PRODUCTIONmix 1725 | 0 | 0.6219924 | 0.9402854 | 1725 | 3.141759 | N | 31 | 0 | 1000 | 116421 | 116421
PRODUCTIONmix LW | PRODUCTIONmix LW | 0 | 0.8911354 | 1.260757 | 1500 | 2.70547 | T | 31 | 0 | 1000 | 116423 | 116423
PRODUCTIONmix THX NOT SUPPORTED | PRODUCTIONmix THX | 0 | 0.7646649 | 1.138494 | 1550 | 2.675023 | Y | 4 | 0 | 1000 | 116419 | 116419
#REF! | #REF! | #REF! | #REF! | #REF! | #REF! | #REF! | #REF! | #REF! | #REF! | #REF! | 113157 | 113157 | Prolite 13 in BP
Proteus Core | Proteus Core | 0 | 0.5748068 | 0.926357 | 1700 | 2.844545 | Y | 30 | 0 | 1000 | 113030 | 113030
#REF! | #REF! | #REF! | #REF! | #REF! | #REF! | #REF! | #REF! | #REF! | #REF! | #REF! | 113038 | 113038
#REF! | #REF! | #REF! | #REF! | #REF! | #REF! | #REF! | #REF! | #REF! | #REF! | #REF! | 113038 | 113038
#REF! | #REF! | #REF! | #REF! | #REF! | #REF! | #REF! | #REF! | #REF! | #REF! | #REF! | 113038 | 113038
#REF! | #REF! | #REF! | #REF! | #REF! | #REF! | #REF! | #REF! | #REF! | #REF! | #REF! | 113038 | 113038
Proteus LCS | Proteus LCS | 0 | 0.5126909 | 0.8643948 | 1750 | 2.843301 | N | 30 | 0 | 1000 | 113034 | 113034
Proteus Pro | Proteus Pro | 0 | 0.5428983 | 0.8944338 | 1725 | 2.844663 | N | 30 | 0 | 1000 | 113032 | 113032
RAS II | RAS II | 0 | 0.5284057 | 0.8783941 | 1740 | 2.857238 | N | 40 | 0 | 1000 | 113074 | 113074
SanSeal | SanSeal | 0 | 0.7028916 | 1.032056 | 1650 | 3.038 | Y | 4 | 0 | 1000 | 113117 | 113117
SanSeal HT | SanSeal HT | 0 | 0.9529272 | 1.301951 | 1500 | 2.86513 | Y | 4 | 0 | 1000 | 113119 | 113119
#REF! | #REF! | #REF! | #REF! | #REF! | #REF! | #REF! | #REF! | #REF! | #REF! | #REF! | Not Found | Not Found
SSi | SSi | 0 | 0.5331504 | 0.876086 | 1750 | 2.916 | Y | 1 | 0 | 1000 | 113009 | 113009
Superlite 13 | Superlite 13 | 0 | 0.9189748 | 1.476134 | 1300 | 1.794818 | Y | 42 | 0 | 1000 | 113083 | 113083
#REF! | #REF! | #REF! | #REF! | #REF! | #REF! | #REF! | #REF! | #REF! | #REF! | #REF! | 113083 | 113083
#REF! | #REF! | #REF! | #REF! | #REF! | #REF! | #REF! | #REF! | #REF! | #REF! | #REF! | 114711 | 114711
#REF! | #REF! | #REF! | #REF! | #REF! | #REF! | #REF! | #REF! | #REF! | #REF! | #REF! | 114711 | 114711
SUPERLITEmix PRO HT | SUPERLITEmix PRO HT | 0 | 0.9468774 | 1.622398 | 1200 | 1.48034 | N | 42 | 0 | 1000 | Not Found | Not Found
SUPERLITEmix PRO | SUPERLITEmix PRO | 0 | 0.999739 | 1.701906 | 1175 | 1.424164 | N | 42 | 0 | 1000 | 113087 | 113087
#REF! | #REF! | #REF! | #REF! | #REF! | #REF! | #REF! | #REF! | #REF! | #REF! | #REF! | 113404 | 113404
SURFACEmix LW (SK) NOT SUPPORTED | SURFACEmix LW (SK) | 0 | 0.7021867 | 1.063867 | 1600 | 2.764875 | N | 1 | 0 | 1000 | 113404 | 113404
SURFACEmix LW PRO | SURFACEmix LW PRO | 0 | 0.7765211 | 1.146143 | 1550 | 2.70547 | Y | 3 | 0 | 1000 | 116016 | 116016
SURFACEmix LW PRO (SK) | SURFACEmix LW PRO (SK) | 0 | 0.8363607 | 1.184749 | 1550 | 2.870362 | Y | 3 | 0 | 1000 | 116016 | 116016
SURFACEmix PRO | SURFACEmix PRO | 0 | 0.667397 | 0.9808218 | 1700 | 3.190558 | Y | 3 | 0 | 1000 | 113403 | 113403
#REF! | #REF! | #REF! | #REF! | #REF! | #REF! | #REF! | #REF! | #REF! | #REF! | #REF! | 113380 | 113380
SURFACEmix SLW | SURFACEmix SLW | 0 | 0.724718 | 1.437265 | 1200 | 1.403416 | Y | 42 | 0 | 1000 | 113406 | 113406
#REF! | #REF! | #REF! | #REF! | #REF! | #REF! | #REF! | #REF! | #REF! | #REF! | #REF! | 113004 | 113004
SurfLite (SK) NOT SUPPORTED | SurfLite (SK) | 0 | 0.5496336 | 0.895742 | 1730 | 2.889269 | N | 4 | 0 | 1000 | 113004 | 113004
Thermal 40 | Thermal 40 | 0 | 0.4212898 | 0.7539999 | 1885 | 3.005619 | Y | 30 | 0 | 1000 | 113060 | 113060
Thermal 40 EXP | Thermal 40 EXP | 0 | 0.4788751 | 0.8125687 | 1820 | 2.996761 | Y | 30 | 0 | 1000 | 113062 | 113062
#REF! | #REF! | #REF! | #REF! | #REF! | #REF! | #REF! | #REF! | #REF! | #REF! | #REF! | 113066 | 113066
#REF! | #REF! | #REF! | #REF! | #REF! | #REF! | #REF! | #REF! | #REF! | #REF! | #REF! | 114717 | 114717
THERMAmix EC | THERMAmix EC | 0 | 0.4542611 | 0.8310063 | 1750 | 2.654314 | Y | 30 | 0 | 1000 | 114719 | 114719
THERMAmix LT | THERMAmix LT | 0 | 0.4302079 | 0.7772869 | 1840 | 2.881188 | Y | 30 | 0 | 1000 | 116414 | 116414
THERMAmix SLW | THERMAmix SLW | 0 | 0.4680775 | 0.9034323 | 1625 | 2.296977 | N | 30 | 0 | 1000 | 114207 | 114207
ThixLite HT (AB) NOT SUPPORTED | ThixLite HT (AB) | 0 | 0.8729406 | 1.248627 | 1500 | 2.661794 | N | 4 | 0 | 1000 | 113026 | 113026
ThixLite HT (SK) NOT SUPPORTED | ThixLite HT (SK) | 0 | 0.9314651 | 1.287643 | 1500 | 2.807583 | N | 4 | 0 | 1000 | 113026 | 113026
SURFACEmix LW PRO SL | SURFACEmix LW PRO SL | 0 | 0.659 | 1.07 | 1550 | 2.435 | Y | 3 | 0 | 1000 | 113380 | 113380
#REF! | #REF! | #REF! | #REF! | #REF! | #REF! | #REF! | #REF! | #REF! | #REF! | #REF!
Project Blend | Project Blend | 0 | 0 | 0 | 0 | 0 | 0 | 0 | 0 | 0

## Additives
Item Number | Item Number (Short) | Component | Sp. Gravity | Units | Item Number | PB Code
IIN023131 | 23131 | ASM-3 | 2.519 | % | IIN023131 | 113414
IIN023234 | 23234 | ASM-5 | 1.321 | % | IIN023234 | 113417
IIN023019 | 23019 | Barite | 4.23 | % | IIN023019 | 113230
IIN023054 | 23054 | CaCl2 | 2.191 | % | IIN023054 | 113101
IIN023056 | 23056 | CDF-4P | 1.612 | % | IIN023056 | Retired
IIN052225 | 52225 | CDF-6P | 1.6951 | % | IIN052225 | 113267
IINCCCCCC | CCCCCC | CDM-10 | 0.5821 | % | IINCCCCCC | 113421
IIN023036 | 23036 | CDM-2 | 0.32 | % | IIN023036 | 113418
IIN054779 | 54779 | CDM-4 | 0.2761 | % | IIN054779
IIN023037 | 23037 | CDM-5 | 0.38 | % | IIN023037 | 113419
IIN023167 | 23167 | CDM-6 | 0.54 | % | IIN023167 | 113420
IIN054152 | 54152 | CDM-6B | 0.54 | % | IIN054152 | #N/A
IINBBBBBB | BBBBBB | CDM-8 | 0.41 | % | IINBBBBBB | #N/A
IIN023058 | 23058 | CDM-C | 1.2 | % | IIN023058 | 113422
IIN037276 | 37276 | CFL-10 | 1.504 | % | IIN037276 | #N/A
IIN023060 | 23060 | CFL-3 | 1.287 | % | IIN023060 | 113132
IIN023061 | 23061 | CFL-3L | 0.977 | % | IIN023061 | 113133
IIN023062 | 23062 | CFL-4 | 1.4 | % | IIN023062 | 113134
IIN023063 | 23063 | CFL-6 | 1.288 | % | IIN023063 | 113135
IIN023064 | 23064 | CFL-7 | 1.582 | % | IIN023064 | 113136
IIN023065 | 23065 | CFL-8 | 1.504 | % | IIN023065 | 113137
IIN023067 | 23067 | CFR | 1.377 | % | IIN023067 | 113160
IIN023068 | 23068 | CFR-2 | 1.38 | % | IIN023068 | 113161
IIN032465 | 32465 | CFR-5 | 1.015 | % | IIN032465 | 113163
IIN023092 | 23092 | Ciment Fondue | 3.22 | % | IIN023092 | 113426
IIN023072 | 23072 | Class A | 3.152 | % | IIN023072 | #N/A
IIN023073 | 23073 | Class C | 3.192 | % | IIN023073 | #N/A
IIN023074 | 23074 | Class G | 3.188 | % | IIN023074 | 113000
IIN054770 | 54770 | Densified Fume | 2.5 | % | IIN054770 | #N/A
IIN023221 | 23221 | EA-1 | 3.75 | % | IIN023221 | 113224
IIN023222 | 23222 | EA-3 | 3.054 | % | IIN023222 | 113225
IIN023087 | 23087 | FA-1 | 1.06 | L/m³ | IIN023087 | 113271
IIN038098 | 38098 | FA-3 | 1.06 | L/m³ | IIN038098 | 113273
IIN023091 | 23091 | Flyash | 2.1 | % | IIN023091 | #N/A
IIN054775 | 54775 | Flyash (Sask) | 2.44 | % | IIN054775 | #N/A
IIN051265 | 51265 | FS-1 | 1.073 | L/m³ | IIN051265 | 113500
IIN023099 | 23099 | FWC-2 | 2.353 | % | IIN023099 | 113140
IIN023100 | 23100 | GCA-1 | 2.151 | % | IIN023100 | 113228
IIN023101 | 23101 | Graphite | 2.5271 | % | IIN023101 | 113423
IIN023022 | 23022 | GSS-1 | 2.542 | % | IIN023022 | 113139
IIN023105 | 23105 | Hematite | 5.02 | % | IIN023105 | 113232
IIN023109 | 23109 | HTR | 1.26 | % | IIN023109 | 113115
IIN041176 | 41176 | HTR-2 | 2.2968 | % | IIN041176 | 113129
IIN023129 | 23129 | HTR-3 | 1.42 | % | IIN023129 | 113142
IIN023130 | 23130 | HTR-3A | 1.7673 | % | IIN023130 | 113143
IIN023116 | 23116 | Intercem | 2.916 | % | IIN023116 | #N/A
IIN023119 | 23119 | KCl | 2.770083 | % (BWOW) | IIN023119 | 113105
IIN023122 | 23122 | LCC-1 | 1.9015 | % | IIN023122 | 113248
IINAAAAAA | AAAAAA | LCC-9 | 2.49 | % | IINAAAAAA | 113251
IIN049713 | 49713 | LCF-7 | 1.0673 | % | IIN049713 | 113250
IIN023049 | 23049 | LCG-1 | 2.7688 | % | IIN023049 | 113237
IINFFFFFF | FFFFFF | LCG-12 | 2.65 | % | IINFFFFFF | 113242
IIN023050 | 23050 | LCG-2 | 2.7644 | % | IIN023050 | 113238
IIN023051 | 23051 | LCG-4 | 2.7151 | % | IIN023051 | 113239
IIN023052 | 23052 | LCG-5 | 2.724 | % | IIN023052 | 113240
IINDDDDDD | DDDDDD | LCG-8 | 2.65 | % | IINDDDDDD | 113241
IIN023146 | 23146 | LTR | 1.273 | % | IIN023146 | 113110
IIN023209 | 23209 | LTR-3 | 1.8301 | % | IIN023209 | #N/A
IIN023110 | 23110 | MCR-5 | 2.088 | % | IIN023110 | 113128
IIN054776 | 54776 | MCR-7 | 1.9583 | % | IIN054776 | 113127
IIN023153 | 23153 | Micromix | 3.03 | % | IIN023153 | #N/A
IIN023188 | 23188 | NaCl | 2.158 | % (BWOW) | IIN023188 | 113103
IINGGGGGG | GGGGGG | ONG 42 | 0.44 | % | IINGGGGGG | #N/A
IIN023178 | 23178 | QSR-II | 2.063 | % | IIN023178 | 113122
IIN053761 | 53761 | Sand | 2.65 | % | IIN053761 | #N/A
IIN023190 | 23190 | Sanlite | 2.4048 | % | IIN023190 | #N/A
IIN023192 | 23192 | Sanseal | 3.038 | % | IIN023192 | 113117
IIN023102 | 23102 | SCA-1 | 2.785 | % | IIN023102 | 113301
IIN023171 | 23171 | SCA-5 | 2.4064 | % | IIN023171 | 113305
IIN023207 | 23207 | SCA-6 | 2.319 | % | IIN023207 | 113306
IIN023147 | 23147 | SCA-7 | 2.677 | % | IIN023147 | 113307
IIN023200 | 23200 | SG1500 AP1 | 1.978 | % | IIN023200 | #N/A
IIN054769 | 54769 | Silica Flour | 2.63 | % | IIN054769 | 113295
IIN023098 | 23098 | Silica Fume - Semi-Densified | 2.5 | % | IIN023098 | #N/A
IIN123456 | 123456 | SNJ TEST ADD | 1 |  | IIN123456
IIN023212 | 23212 | SPC-II | 2.476 | % | IIN023212 | 113220
IIN049712 | 49712 | WIE-1 | 1.17 | % | IIN049712 | 116416
INN023203 | 23203 | Sil 1 |  |  | INN023203 | #N/A
INN023204 | 23204 | Sil 4 |  |  | INN023204 | #N/A
0
0
0
0
0

## Change Tracking
Change Made To: | Changed From: | Changed To: | Date | Changed By | Notes:
Class A | S.G. 3.15 | S.G. 3.154 | 2016-10-04 | T.J.
Class C | S.G. 3.15 | S.G. 3.152 | 2016-10-04 | T.J.
Class G | S.G. 3.2 | S.G. 3.188 | 2016-10-04 | T.J.
Flyash | S.G. 2.05 | S.G. 1.94 | 2016-10-04 | T.J.
Flyash (Sask) | S.G. 2.476 | S.G. 2.44 | 2016-10-04 | T.J.
Intercem | S.G. 2.927 | S.G. 2.916 | 2016-10-04 | T.J. | Did not include August 23 2016
Sanseal | S.G. 3.005 | S.G. 3.038 | 2017-08-30 12:02 | T.J.
Master Blend Sheet | None | Added LDP-C-0117 | 2017-01-17 | T.J.
Master Blend Sheet | LDP-C-1616 SEA-1 in Base | SEA-1 removed | 2017-01-20 | SSI | SEA-1 removed from base, Cement & Flyash adjusted
Master Blend Sheet | All | Removed blends | 2017-03-27 | T.J.
Master Blend Sheet | FWC-1, SEA-1, SEA-3 | GSS-1, EA-1, EA-3 | 2017-03-27 | T.J.

## Master Blends 2016
Blend Name | Base Blend name | Class A | Class C | Class G | Intercem | Sanseal | Flyash | Flyash (Sask) | Densified Fume | Sanlite | Silica Flour | GSS-1 | SCA-1 | CDM-6B | CDM-6 | CDM-2 | CDM-5 | CDM-C | CFR | CFR-2 | CFR-5 | CFL-3 | CFL-4 | CFL-6 | CFL-7 | CaCl2 | SCA-6 | SCA-7 | SCA-5 | FWC-2 | LTR-3 | NaCl | KCl | EA-1 | EA-3 | LCG-2 | Micromix | LCG-1 | SG1500 AP1 | ASM-3 | Ciment Fondue | None | None | None | None | None | None | None | None | None | None | None | Water | Yield | Density | SG | Thixotropic | AER Code | % Gel | Base Sack Weight (kg) | Bulk Density | Min Density | Max Density | Max Salt Blend Density | Solids Volume | aX | Index Number | Price Book Code | Incompatibilities
BASE COMPONENT | SPECIFIC GRAVITIES: | 3.152 | 3.192 | 3.188 | 2.916 | 3.038 | 2.1 | 2.44 | 2.5 | 2.4048 | 2.63 | 2.542 | 2.785 | 0.54 | 0.54 | 0.32 | 0.38 | 1.2 | 1.377 | 1.38 | 1.015 | 1.287 | 1.4 | 1.288 | 1.582 | 2.191 | 2.319 | 2.677 | 2.4064 | 2.353 | 1.8301 | 2.158 | 2.770083 | 3.75 | 3.054 | 2.7644 | 3.03 | 2.7688 | 1.978 | 2.519 | 3.22 | 0 | 0 | 0 | 0 | 0 | 0 | 0 | 0 | 0 | 0 | 0
BASE COMPONENT | ABSOLUTE VOLUMES: | 0.3172589 | 0.3132832 | 0.3136763 | 0.3429355 | 0.3291639 | 0.4761905 | 0.4098361 | 0.4 | 0.415835 | 0.3802281 | 0.393391 | 0.3590664 | 1.851852 | 1.851852 | 3.125 | 2.631579 | 0.8333333 | 0.7262164 | 0.7246377 | 0.9852217 | 0.7770008 | 0.7142857 | 0.7763975 | 0.6321113 | 0.4564126 | 0.4312204 | 0.3735525 | 0.4155585 | 0.4249894 | 0.5464182 | 0.463392 | 0.361 | 0.2666667 | 0.3274394 | 0.3617422 | 0.330033 | 0.3611673 | 0.5055612 | 0.3969829 | 0.310559 | 0 | 0 | 0 | 0 | 0 | 0 | 0 | 0 | 0 | 0 | 0
Product IIN | Numbers | 23072 | 23073 | 23074 | 23116 | 23192 | 23091 | 54775 | 54770 | 23190 | 54769 | 23022 | 23102 | 54152 | 23167 | 23036 | 23037 | 23058 | 23067 | 23068 | 32465 | 23060 | 23062 | 23063 | 23064 | 23054 | 23207 | 23147 | 23171 | 23099 | 23209 | 23188 | 23119 | 23221 | 23222 | 23050 | 23153 | 23049 | 23200 | 23131 | 23092 | 159 | 159 | 159 | 159 | 159 | 159 | 159 | 159 | 159 | 159 | 159
0:1:0 'A' | 0:1:0 'A' | 1000 | [50 empty] | 0.4585833 | 0.7758422 | 1880 | 3.152 | N | 01 | 0 | 1000 | 1.44 | 1880 | 1880 | 1950 | 0.3172589 | 0.88 | 1 | POR
0:1:0 'C' | 0:1:0 'C' |  | 1000 | [49 empty] | 0.5671229 | 0.8804061 | 1780 | 3.192 | N | 03 | 0 | 1000 | 1.51 | 1780 | 1780 | 1860 | 0.3132832 | 0.78 | 2 | POR
0:1:0 'G' | 0:1:0 'G' |  |  | 1000 | [48 empty] | 0.4480592 | 0.7617355 | 1901 | 3.188 | N | 04 | 0 | 1000 | 1.44 | 1700 | 2100 | 2105 | 0.3136763 | 0.901 | 3 | 113000
0:1:12 'G' | 0:1:0 'G' |  |  | 1000 | [7 empty] | 120 | [40 empty] | 1.085054 | 1.445937 | 1525 | 2.77098 | Y | 04 | 12 | 1120 | 1.44 | 1525 | 1525 | n/a | 0.3608832 | 0.525 | 4 | 113000
0:1:2 'G' | 0:1:0 'G' |  |  | 1000 | [7 empty] | 20 | [40 empty] | 0.555913 | 0.8774572 | 1796 | 3.109993 | N | 04 | 2 | 1020 | 1.44 | 1796 | 1796 | n/a | 0.3215441 | 0.796 | 5 | 113000
0:1:4 'G' | 0:1:0 'G' |  |  | 1000 | [7 empty] | 40 | [40 empty] | 0.6602651 | 0.989677 | 1718 | 3.035713 | N | 04 | 4 | 1040 | 1.44 | 1718 | 1718 | n/a | 0.3294119 | 0.718 | 6 | 113000
0:1:6 'G' | 0:1:0 'G' |  |  | 1000 | [7 empty] | 60 | [40 empty] | 0.7478858 | 1.085166 | 1666 | 2.964898 | Y | 04 | 6 | 1060 | 1.44 | 1666 | 1666 | n/a | 0.3372797 | 0.666 | 7 | 113000
0:1:8 'G' | 0:1:0 'G' |  |  | 1000 | [7 empty] | 80 | [40 empty] | 0.8735132 | 1.218661 | 1603 | 2.897311 | Y | 04 | 8 | 1080 | 1.44 | 1603 | 1603 | n/a | 0.3451476 | 0.603 | 8 | 113000
1:1:0 'G' | 1:1:0 'G' |  |  | 620 |  |  | 380 | [45 empty] | 0.4920243 | 0.867456 | 1720 | 2.6636 | N | 04 | 0 | 1000 | 1.29 | 1720 | 1750 | 1820 | 0.3754317 | 0.72 | 9 | 113002
1:1:0 'G' (Sask) | 1:1:0 'G' |  |  | 566 |  |  |  | 434 | [44 empty] | 0.5398548 | 0.8952644 | 1720 | 2.813655 | N | 04 | 0 | 1000 | 1.35 | 1720 | 1750 | 1825 | 0.3554096 | 0.72 | 10 | 113002
1:1:12 'G' | 1:1:0 'G' |  |  | 620 |  |  | 380 |  |  |  |  | 120 | [40 empty] | 1.140952 | 1.563591 | 1446 | 2.366088 | Y | 04 | 12 | 1120 | 1.29 | 1425 | 1475 | n/a | 0.4226386 | 0.446 | 11 | 113002
1:1:12 'G' (Sask) | 1:1:0 'G' |  |  | 566 |  |  |  | 434 |  |  |  | 120 | [40 empty] | 1.205867 | 1.608483 | 1446 | 2.483753 | Y | 04 | 12 | 1120 | 1.35 | 1425 | 1475 | n/a | 0.4026166 | 0.446 | 12 | 113002
1:1:2 'G' | 1:1:0 'G' |  |  | 620 |  |  | 380 |  |  |  |  | 20 | [40 empty] | 0.602305 | 0.9856045 | 1646 | 2.608926 | N | 06 | 2 | 1020 | 1.29 | 1600 | 1750 | n/a | 0.3832995 | 0.646 | 13 | 113002
1:1:2 'G' (Sask) | 1:1:0 'G' |  |  | 566 |  |  |  | 434 |  |  |  | 20 | [40 empty] | 0.6533209 | 1.016598 | 1646 | 2.752717 | N | 06 | 2 | 1020 | 1.35 | 1600 | 1750 | n/a | 0.3632775 | 0.646 | 14 | 113002
1:1:4 'G' | 1:1:0 'G' |  |  | 620 |  |  | 380 |  |  |  |  | 40 | [40 empty] | 0.7085491 | 1.099716 | 1590 | 2.556451 | N | 07 | 4 | 1040 | 1.29 | 1590 | 1625 | n/a | 0.3911673 | 0.59 | 15 | 113002
1:1:4 'G' (Sask) | 1:1:0 'G' |  |  | 566 |  |  |  | 434 |  |  |  | 40 | [40 empty] | 0.7625068 | 1.133652 | 1590 | 2.694363 | N | 07 | 4 | 1040 | 1.35 | 1590 | 1625 | n/a | 0.3711453 | 0.59 | 16 | 113002
1:1:6 'G' | 1:1:0 'G' |  |  | 620 |  |  | 380 |  |  |  |  | 60 | [40 empty] | 0.798365 | 1.1974 | 1552 | 2.506045 | N | 04 | 6 | 1060 | 1.29 | 1550 | 1600 | n/a | 0.3990351 | 0.552 | 17 | 113002
1:1:6 'G' (Sask) | 1:1:0 'G' |  |  | 566 |  |  |  | 434 |  |  |  | 60 | [40 empty] | 0.8546588 | 1.233672 | 1552 | 2.638431 | N | 04 | 6 | 1060 | 1.35 | 1550 | 1600 | n/a | 0.3790131 | 0.552 | 18 | 113002
1:1:8 'G' | 1:1:0 'G' |  |  | 620 |  |  | 380 |  |  |  |  | 80 | [40 empty] | 0.9259625 | 1.332865 | 1505 | 2.457588 | Y | 04 | 8 | 1080 | 1.29 | 1500 | 1550 | n/a | 0.406903 | 0.505 | 19 | 113002
1:1:8 'G' (Sask) | 1:1:0 'G' |  |  | 566 |  |  |  | 434 |  |  |  | 80 | [40 empty] | 0.9856321 | 1.372513 | 1505 | 2.584775 | Y | 04 | 8 | 1080 | 1.35 | 1500 | 1550 | n/a | 0.3868809 | 0.505 | 20 | 113002
2:1:0 'G' | 2:1:0 'G' |  |  | 435 |  |  | 565 | [45 empty] | 0.5105328 | 0.9160296 | 1649 | 2.466111 | N | 04 | 0 | 1000 | 1.16 | 1649 | 1649 | 1725 | 0.4054968 | 0.649 | 21 | POR
2:1:0 'G' (Sask) | 2:1:0 'G' |  |  | 392 |  |  |  | 608 | [44 empty] | 0.5952832 | 0.9674246 | 1649 | 2.68715 | N | 04 | 0 | 1000 | 1.36 | 1649 | 1649 | 1735 | 0.3721414 | 0.649 | 22 | POR
2:1:12 'G' | 2:1:0 'G' |  |  | 435 |  |  | 565 |  |  |  |  | 120 | [40 empty] | 1.163026 | 1.615729 | 1413 | 2.20895 | Y | 04 | 12 | 1120 | 1.16 | 1413 | 1413 | n/a | 0.4527037 | 0.413 | 23 | POR
2:1:12 'G' (Sask) | 2:1:0 'G' |  |  | 392 |  |  |  | 608 |  |  |  | 120 | [40 empty] | 1.277145 | 1.696493 | 1413 | 2.384652 | Y | 04 | 12 | 1120 | 1.36 | 1413 | 1413 | n/a | 0.4193484 | 0.413 | 24 | POR
2:1:2 'G' | 2:1:0 'G' |  |  | 435 |  |  | 565 |  |  |  |  | 20 | [40 empty] | 0.6218493 | 1.035214 | 1586 | 2.419172 | N | 04 | 2 | 1020 | 1.16 | 1586 | 1586 | n/a | 0.4133646 | 0.586 | 25 | POR
2:1:2 'G' (Sask) | 2:1:0 'G' |  |  | 392 |  |  |  | 608 |  |  |  | 20 | [40 empty] | 0.7121251 | 1.092134 | 1586 | 2.631515 | N | 04 | 2 | 1020 | 1.36 | 1586 | 1586 | n/a | 0.3800093 | 0.586 | 26 | POR
2:1:4 'G' | 2:1:0 'G' |  |  | 435 |  |  | 565 |  |  |  |  | 40 | [40 empty] | 0.7288931 | 1.150126 | 1538 | 2.373986 | Y | 04 | 4 | 1040 | 1.16 | 1538 | 1538 | n/a | 0.4212324 | 0.538 | 27 | POR
2:1:4 'G' (Sask) | 2:1:0 'G' |  |  | 392 |  |  |  | 608 |  |  |  | 40 | [40 empty] | 0.8242473 | 1.212124 | 1538 | 2.578136 | Y | 04 | 4 | 1040 | 1.36 | 1538 | 1538 | n/a | 0.3878771 | 0.538 | 28 | POR
2:1:6 'G' | 2:1:0 'G' |  |  | 435 |  |  | 565 |  |  |  |  | 60 | [40 empty] | 0.8480247 | 1.277125 | 1494 | 2.330458 | Y | 04 | 6 | 1060 | 1.16 | 1494 | 1494 | n/a | 0.4291003 | 0.494 | 29 | POR
2:1:6 'G' (Sask) | 2:1:0 'G' |  |  | 392 |  |  |  | 608 |  |  |  | 60 | [40 empty] | 0.9489011 | 1.344646 | 1494 | 2.52688 | Y | 04 | 6 | 1060 | 1.36 | 1494 | 1494 | n/a | 0.3957449 | 0.494 | 30 | POR
2:1:8 'G' | 2:1:0 'G' |  |  | 435 |  |  | 565 |  |  |  |  | 80 | [40 empty] | 0.9488766 | 1.385845 | 1464 | 2.288497 | Y | 04 | 8 | 1080 | 1.16 | 1464 | 1464 | n/a | 0.4369681 | 0.464 | 31 | POR
2:1:8 'G' (Sask) | 2:1:0 'G' |  |  | 392 |  |  |  | 608 |  |  |  | 80 | [40 empty] | 1.054119 | 1.457731 | 1464 | 2.477623 | Y | 04 | 8 | 1080 | 1.36 | 1464 | 1464 | n/a | 0.4036127 | 0.464 | 32 | POR
ARC | ARC |  |  | 618 |  |  | 62 |  | 62 |  | 248 | [8 empty] | 5 |  | 5 | [30 empty] | 0.5109724 | 0.8609529 | 1755 | 2.857302 | N | 04 | 0 | 1000 | 1.17 | 1750 | 1775 | n/a | 0.3499805 | 0.755 | 33 | 113312 | CFR
ASC (IV) | ASC (IV) |  |  | 500 | [31 empty] | 125 |  | 375 | [14 empty] | 0.5458482 | 0.8833418 | 1750 | 2.963019 | N | 04 | 0 | 1000 | 1.35 | 1750 | 1775 | n/a | 0.3374936 | 0.75 | 34 | POR
CNRL CHOPS TH | CNRL CHOPS TH | 350 | [8 empty] | 125 |  | 525 | [39 empty] | 0.4302079 | 0.7772869 | 1840 | 2.881188 | Y | 30 | 0 | 1000 | 1.21 | 1840 | 1840 | n/a | 0.347079 | 0.84 | 35 | POR
Expandomix | Expandomix |  |  | 918 | [7 empty] | 18 | 55 | [21 empty] | 9 | [17 empty] | 0.5683315 | 0.886063 | 1770 | 3.147312 | N | 30 | 0 | 1000 | 1.42 | 1770 | 1820 | 1850 | 0.3177315 | 0.77 | 36 | 113040
Expandomix HT | Expandomix HT |  |  | 593 |  |  | 327 |  | 30 | [10 empty] | 5 |  | 5 | [11 empty] | 40 | [18 empty] | 0.4333583 | 0.8052575 | 1780 | 2.688901 | N | 30 | 0 | 1000 | 1.22 | 1780 | 1780 | 1850 | 0.3718992 | 0.78 | 37 | 113044 | CFR
Expandomix HT (SK) | Expandomix HT (SK) |  |  | 593 |  |  |  | 327 | 30 | [10 empty] | 5 |  | 5 | [11 empty] | 40 | [18 empty] | 0.482874 | 0.8330753 | 1780 | 2.855501 | Y | 31 | 0 | 1000 | 1.28 | 1780 | 1780 | 1855 | 0.3502013 | 0.78 | 38 | 113044 | CFR
Expandomix LWL | Expandomix LWL |  |  | 915.5 | [7 empty] | 18 | 55 | [8 empty] | 2.5 | [12 empty] | 9 | [17 empty] | 0.5656689 | 0.8845587 | 1770 | 3.13588 | N | 04 | 0 | 1000 | 1.42 | 1770 | 1820 | 1850 | 0.3188898 | 0.77 | 39 | 113042 | CFR
Glacial Mix | Glacial Mix |  |  | 369 | [8 empty] | 582 | [5 empty] | 5 | [11 empty] | 1 | 43 | [20 empty] | 0.4172598 | 0.7660864 | 1850 | 2.866754 | N | 04 | 0 | 1000 | 1.52 | 1850 | 1850 | n/a | 0.3488266 | 0.85 | 40 | 113411 | ASM-5, CaCl2, CFL-3, CFL-3L, CFL-6
iBond - Ω | iBond - Ω |  |  |  | 979 | [7 empty] | 10 | [7 empty] | 1 | 3 | [12 empty] | 7 | [17 empty] | 0.4948968 | 0.8398297 | 1780 | 2.899115 | Y | 31 | 0 | 1000 | 1.24 | 1780 | 1780 | 1855 | 0.3449328 | 0.78 | 41 | 113056 | CFR
iGain (SK) | iGain (SK) |  |  |  | 758 |  |  | 197.5 |  |  |  | 11 | 11 | [25 empty] | 22.5 | [13 empty] | 0.9183803 | 1.27892 | 1500 | 2.773618 | N | 01 | 0 | 1000 | 1.2 | 1500 | 1550 | 1565 | 0.3605399 | 0.5 | 42 | 113052 | CFR
iGain(AB) | iGain(AB) |  |  |  | 727.5 |  | 218 |  |  |  |  | 8 | [9 empty] | 3 |  |  |  |  | 14.5 |  | 29 | [23 empty] | 0.8687686 | 1.245846 | 1500 | 2.651977 | N | 04 | 0 | 1000 | 1.29 | 1500 | 1550 | 1560 | 0.3770771 | 0.5 | 43 | 113052 | CFR
iPrime (AB) - Ω | iPrime (AB) - Ω |  |  |  | 760 |  | 225 | [5 empty] | 10 | [7 empty] | 1 | 4 | [30 empty] | 0.8736268 | 1.249085 | 1500 | 2.663416 | Y | 42 | 0 | 1000 | 1.19 | 1500 | 1550 | 1560 | 0.3754577 | 0.5 | 44 | 113014 | CFR
iPrime (SK) - Ω | iPrime (SK) - Ω |  |  |  | 760 |  |  | 225 |  |  |  |  | 10 | [7 empty] | 1 | 4 | [30 empty] | 0.918416 | 1.278944 | 1500 | 2.77371 | Y | 42 | 0 | 1000 | 1.25 | 1500 | 1550 | 1565 | 0.360528 | 0.5 | 45 | 113014 | CFR
iThix | iThix |  |  |  | 972 | [6 empty] | 14 | 14 | [39 empty] | 0.6655665 | 1.009434 | 1650 | 2.908095 | N | 42 | 0 | 1000 | 1.4 | 1625 | 1675 | 1700 | 0.3438677 | 0.65 | 46 | 113016
iZone | iZone |  |  |  | 668 |  | 200.5 |  |  |  |  | 6.5 |  |  | 85 | [11 empty] | 13.5 |  | 26.5 | [23 empty] | 0.7452563 | 1.246612 | 1400 | 1.994593 | N | 42 | 0 | 1000 |  | 1400 | 1400 | 1460 | 0.5013553 | 0.4 | 47 | 113018
LCS 1600 | LCS 1600 |  |  | 673 |  |  | 200 |  |  |  |  | 27 | [5 empty] | 100 | [34 empty] | 0.5992077 | 0.9995048 | 1600 | 2.498144 | Y | 31 | 0 | 1000 | 1.19 | 1600 | 1600 | n/a | 0.4002971 | 0.6 | 48 | 113070
LCS 1820 | LCS 1820 |  |  | 865 | [7 empty] | 17 | 80 | [12 empty] | 29 | [8 empty] | 9 | [17 empty] | 0.5027743 | 0.8257002 | 1820 | 3.096686 | Y | 31 | 0 | 1000 | 1.41 | 1770 | 1820 | n/a | 0.3229259 | 0.82 | 49 | 113072 | CFR
LDP-C-1316 | LDP-C-1316 |  | 578 |  |  |  | 422 | [45 empty] | 0.5835479 | 0.965578 | 1640 | 2.617595 | N | 3 | 0 | 1000 | 1.125 | 1630 | 1650 | 1650 | 0.3820301 | 0.64 | 50 | 116417
Litefill 1400 HT | Litefill 1400 HT |  |  | 980 | [7 empty] | 15 | [14 empty] | 5 | [25 empty] | 1.395891 | 1.711351 | 1400 | 3.169977 | Y | 31 | 0 | 1000 | 1.44 | 1400 | 1400 | 1475 | 0.3154597 | 0.4 | 51 | 113096
Litefill 1400 LT | Litefill 1400 LT |  |  | 980 | [22 empty] | 20 | [25 empty] | 1.393905 | 1.709932 | 1400 | 3.164285 | Y | 31 | 0 | 1000 | 1.44 | 1400 | 1400 | 1475 | 0.3160272 | 0.4 | 52 | 113096
Litefill 1400 MT | Litefill 1400 MT |  |  | 980 | [7 empty] | 10 | [14 empty] | 10 | [25 empty] | 1.395229 | 1.710878 | 1400 | 3.168077 | N | 42 | 0 | 1000 | 1.44 | 1400 | 1400 | 1475 | 0.3156489 | 0.4 | 53 | 113096
Litefill 1450 HT | Litefill 1450 HT |  |  | 980 | [7 empty] | 15 | [14 empty] | 5 | [25 empty] | 1.205741 | 1.521201 | 1450 | 3.169977 | N | 42 | 0 | 1000 | 1.44 | 1450 | 1450 | 1525 | 0.3154597 | 0.45 | 54 | 113096
Litefill 1450 LT | Litefill 1450 LT |  |  | 980 | [22 empty] | 20 | [25 empty] | 1.203912 | 1.51994 | 1450 | 3.164285 | N | 42 | 0 | 1000 | 1.44 | 1450 | 1450 | 1525 | 0.3160272 | 0.45 | 55 | 113096
Litefill 1450 MT | Litefill 1450 MT |  |  | 980 | [7 empty] | 10 | [14 empty] | 10 | [25 empty] | 1.205131 | 1.52078 | 1450 | 3.168077 | N | 42 | 0 | 1000 | 1.44 | 1450 | 1450 | 1525 | 0.3156489 | 0.45 | 56 | 113096
Litefill 1500 HT | Litefill 1500 HT |  |  | 980 | [7 empty] | 15 | [14 empty] | 5 | [25 empty] | 1.053621 | 1.369081 | 1500 | 3.169977 | N | 42 | 0 | 1000 | 1.44 | 1500 | 1500 | 1570 | 0.3154597 | 0.5 | 57 | 113096
Litefill 1500 LT | Litefill 1500 LT |  |  | 980 | [22 empty] | 20 | [25 empty] | 1.051918 | 1.367946 | 1500 | 3.164285 | N | 42 | 0 | 1000 | 1.44 | 1500 | 1500 | 1570 | 0.3160272 | 0.5 | 58 | 113096
Litefill 1500 MT | Litefill 1500 MT |  |  | 980 | [7 empty] | 10 | [14 empty] | 10 | [25 empty] | 1.053053 | 1.368702 | 1500 | 3.168077 | N | 42 | 0 | 1000 | 1.44 | 1500 | 1500 | 1570 | 0.3156489 | 0.5 | 59 | 113096
Litefill 1550 HT | Litefill 1550 HT |  |  | 980 | [7 empty] | 15 | [14 empty] | 5 | [25 empty] | 0.9291589 | 1.244619 | 1550 | 3.169977 | N | 42 | 0 | 1000 | 1.44 | 1550 | 1550 | 1620 | 0.3154597 | 0.55 | 60 | 113096
Litefill 1550 LT | Litefill 1550 LT |  |  | 980 | [22 empty] | 20 | [25 empty] | 0.9275598 | 1.243587 | 1550 | 3.164285 | N | 42 | 0 | 1000 | 1.44 | 1550 | 1550 | 1620 | 0.3160272 | 0.55 | 61 | 113096
Litefill 1550 MT | Litefill 1550 MT |  |  | 980 | [7 empty] | 10 | [14 empty] | 10 | [25 empty] | 0.9286259 | 1.244275 | 1550 | 3.168077 | N | 42 | 0 | 1000 | 1.44 | 1550 | 1550 | 1620 | 0.3156489 | 0.55 | 62 | 113096
LITEmix 1325 (AB) | LITEmix 1325 (AB) |  |  |  | 553 |  | 276 |  | 56 |  |  | 17 | 41 | [13 empty] | 19 | 19 | 19 | [23 empty] | 1.494801 | 1.882869 | 1325 | 2.576871 | N | 42 | 0 | 1000 | 1.1075 | 1325 | 1375 | 1400 | 0.3880676 | 0.325 | 63 | 114709
LITEmix 1325 (SK) | LITEmix 1325 (SK) |  |  |  | 553 |  |  | 276 | 56 |  |  | 17 | 41 | [13 empty] | 19 | 19 | 19 | [23 empty] | 1.569465 | 1.939219 | 1325 | 2.704503 | N | 42 | 0 | 1000 | 1.0529 | 1325 | 1375 | 1405 | 0.3697538 | 0.325 | 64 | 114709
LITEmix 1400 (AB) | LITEmix 1400 (AB) |  |  |  | 596 |  | 298 |  | 30 |  |  | 17 | 29 | [13 empty] | 10 | 10 | 10 | [23 empty] | 1.143406 | 1.531004 | 1400 | 2.579991 | N | 42 | 0 | 1000 | 1.1158 | 1375 | 1450 | 1470 | 0.3875982 | 0.4 | 65 | 114715
LITEmix 1400 (SK) | LITEmix 1400 (SK) |  |  |  | 596 |  |  | 298 | 30 |  |  | 17 | 29 | [13 empty] | 10 | 10 | 10 | [23 empty] | 1.212614 | 1.580438 | 1400 | 2.718687 | N | 42 | 0 | 1000 | 1.1284 | 1375 | 1450 | 1470 | 0.3678246 | 0.4 | 66 | 114715
PRODUCTIONmix 1500 PRO | PRODUCTIONmix 1500 PRO |  | 634.5 |  |  |  | 317 |  |  |  |  | 7 | [9 empty] | 2.5 |  |  |  |  | 14 |  | 25 | [23 empty] | 0.8874414 | 1.258294 | 1500 | 2.696487 | N | 42 | 0 | 1000 | 1.217 | 1500 | 1500 | 1565 | 0.3708529 | 0.5 | 67 | 113409 | CFR
PRODUCTIONmix 1600 | PRODUCTIONmix 1600 |  |  |  | 713 |  | 213 |  |  |  |  | 8 | 15 | [6 empty] | 2.5 |  | 5 | [6 empty] | 28.5 | [5 empty] | 15 | [17 empty] | 0.6615298 | 1.038456 | 1600 | 2.653038 | N | 42 | 0 | 1000 | 1.1633 | 1600 | 1600 | 1650 | 0.3769263 | 0.6 | 68 | 116020 | CFR
PRODUCTIONmix 1600 (SK) | PRODUCTIONmix 1600 (SK) |  |  |  | 713 |  |  | 213 |  |  |  | 8 | 15 | [6 empty] | 2.5 |  | 5 | [6 empty] | 28.5 | [5 empty] | 15 | [17 empty] | 0.6992191 | 1.062012 | 1600 | 2.756394 | N | 42 | 0 | 1000 | 1.1771 | 1600 | 1600 | 1655 | 0.3627928 | 0.6 | 69 | 116020 | CFR
PRODUCTIONmix 1725 | PRODUCTIONmix 1725 |  | 930 | [9 empty] | 56 | [8 empty] | 5 | [12 empty] | 9 | [17 empty] | 0.6219924 | 0.9402854 | 1725 | 3.141759 | N | 31 | 0 | 1000 | 1.166 | 1700 | 1730 | 1730 | 0.3182931 | 0.725 | 70 | 116421 | CFR
PRODUCTIONmix LW PRO | PRODUCTIONmix LW PRO |  | 641 |  |  |  | 320 | [19 empty] | 14 |  | 25 | [23 empty] | 0.8911354 | 1.260757 | 1500 | 2.70547 | T | 31 | 0 | 1000 | 1.1911 | 1500 | 1600 | 1600 | 0.3696215 | 0.5 | 71 | 116423
PRODUCTIONmix THX | PRODUCTIONmix THX |  |  | 569 |  |  | 285 |  | 103 |  |  | 20 | 15 | [8 empty] | 5 |  |  |  |  | 3 | [25 empty] | 0.7646649 | 1.138494 | 1550 | 2.675023 | Y | 4 | 0 | 1000 | 1.091 | 1525 | 1575 | 1575 | 0.3738286 | 0.55 | 72 | 116419 | CFR
Prolite 14 | Prolite 14 |  |  |  | 801 |  |  |  |  | 159 |  | 40 | [40 empty] | 1.252093 | 1.608638 | 1400 | 2.804697 | Y | 42 | 0 | 1000 | 1.32 | 1400 | 1475 | 1475 | 0.3565448 | 0.4 | 73 | 113157
Proteus Core | Proteus Core |  |  |  | 769 | [5 empty] | 231 | [41 empty] | 0.5748068 | 0.926357 | 1700 | 2.844545 | Y | 31 | 0 | 1000 | 1.33 | 1500 | 1850 | 1785 | 0.3515501 | 0.7 | 74 | 113030
Proteus GLS @ 1300 | Proteus GLS @ 1300 |  |  |  | 698 | [5 empty] | 208 |  |  |  |  | 94 | [36 empty] | 0.6804387 | 1.292645 | 1300 | 1.633436 | Y | 31 | 0 | 1000 | 0.8748 | 1300 | 1300 | 1355 | 0.6122065 | 0.3 | 75 | 113038
Proteus GLS @ 1350 | Proteus GLS @ 1350 |  |  |  | 708 | [5 empty] | 212 |  |  |  |  | 80 | [36 empty] | 0.6454312 | 1.218838 | 1350 | 1.743963 | N | 42 | 0 | 1000 | 0.8853 | 1350 | 1350 | 1400 | 0.5734067 | 0.35 | 76 | 113038
Proteus GLS @ 1400 | Proteus GLS @ 1400 |  |  |  | 712 | [5 empty] | 213 |  |  |  |  | 75 | [36 empty] | 0.5416321 | 1.101166 | 1400 | 1.787202 | N | 42 | 0 | 1000 | 0.8923 | 1400 | 1400 | 1450 | 0.5595337 | 0.4 | 77 | 113038
Proteus GLS @ 1400 (CDM-5) | Proteus GLS @ 1400 (CDM-5) |  |  |  | 704 | [5 empty] | 211 | [5 empty] | 85 | [35 empty] | 0.5913136 | 1.136653 | 1400 | 1.833722 | N | 30 | 0 | 1000 | 0.9205 | 1400 | 1400 | 1450 | 0.545339 | 0.4 | 78 | 113038
Proteus LCS | Proteus LCS |  |  |  | 730 | [5 empty] | 219 |  | 44 | [21 empty] | 7 | [17 empty] | 0.5126909 | 0.8643948 | 1750 | 2.843301 | N | 30 | 0 | 1000 | 1.32 | 1725 | 1750 | 1800 | 0.3517039 | 0.75 | 79 | 113034
Proteus Pro | Proteus Pro |  |  |  | 747 | [5 empty] | 224 |  | 22 | [21 empty] | 7 | [17 empty] | 0.5428983 | 0.8944338 | 1725 | 2.844663 | N | 30 | 0 | 1000 | 1.33 | 1725 | 1750 | 1805 | 0.3515355 | 0.725 | 80 | 113032
RAS II | RAS II |  |  | 200 | [8 empty] | 800 | [39 empty] | 0.5284057 | 0.8783941 | 1740 | 2.857238 | N | 30 | 0 | 1000 | 1.25 | 1740 | 1740 | n/a | 0.3499884 | 0.74 | 81 | 113074
SanSeal | SanSeal |  |  |  |  | 1000 | [46 empty] | 0.7028916 | 1.032056 | 1650 | 3.038 | Y | 30 | 0 | 1000 | 1.01 | 1650 | 1650 | n/a | 0.3291639 | 0.65 | 82 | 113117
SanSeal HT | SanSeal HT | [28 empty] | 200 | [6 empty] | 800 | [15 empty] | 0.9529272 | 1.301951 | 1500 | 2.86513 | Y | 30 | 0 | 1000 | 0.72 | 1500 | 1500 | n/a | 0.3490243 | 0.5 | 83 | 113119
SCC10 Thermal | SCC10 Thermal | 667 | [8 empty] | 267 |  |  |  | 66 | [37 empty] | 0.4680775 | 0.9034323 | 1625 | 2.296977 | N | 40 | 0 | 1000 | 1.1 | 1625 | 1625 | n/a | 0.4353548 | 0.625 | 84 | 114207
SSi | SSi |  |  |  | 1000 | [47 empty] | 0.5331504 | 0.876086 | 1750 | 2.916 | Y | 31 | 0 | 1000 | 1.41 | 1750 | 1750 | 1830 | 0.3429355 | 0.75 | 85 | 113009
Superlite 13 | Superlite 13 |  | 533 |  |  |  | 327 |  |  |  |  | 17 |  |  | 123 | [37 empty] | 0.9189748 | 1.476134 | 1300 | 1.794818 | Y | 42 | 0 | 1000 | 0.9348 | 1300 | 1300 | 1360 | 0.5571597 | 0.3 | 86 | 113083
Superlite 13 (CDM-5) | Superlite 13 (CDM-5) |  | 559 |  |  |  | 343 |  |  |  |  | 18 |  |  |  |  | 80 | [35 empty] | 0.923714 | 1.47978 | 1300 | 1.798348 | Y | 01 | 0 | 1000 | 0.8956 | 1300 | 1300 | 1360 | 0.556066 | 0.3 | 87 | 113083
SUPERLITEmix 1160 | SUPERLITEmix 1160 |  | 552 | [5 empty] | 238 | [5 empty] | 210 | [37 empty] | 1.486596 | 2.143617 | 1160 | 1.522021 | Y | 31 | 0 | 1000 | 0.7449 | 1160 | 1200 | 1250 | 0.6570212 | 0.16 | 88 | 114711
SUPERLITEmix 1160 (CDM-5) | SUPERLITEmix 1160 (CDM-5) |  | 601 | [5 empty] | 260 | [7 empty] | 139 | [35 empty] | 1.478973 | 2.137046 | 1160 | 1.519589 | N | 42 | 0 | 1000 | 0.7496 | 1160 | 1200 | 1250 | 0.6580727 | 0.16 | 89 | 114711
SUPERLITEmix PRO HT | SUPERLITEmix PRO HT |  |  | 484 |  |  | 240 |  | 60 |  |  | 10 |  | 206 | [38 empty] | 0.9468774 | 1.622398 | 1200 | 1.48034 | N | 42 | 0 | 1000 | 0.787 | 1200 | 1225 | 1260 | 0.6755204 | 0.2 | 90 | 113107
SUPERLITEmix PRO | SUPERLITEmix PRO |  | 520 |  |  |  | 175 |  | 75 | [5 empty] | 230 | [37 empty] | 0.999739 | 1.701906 | 1175 | 1.424164 | N | 42 | 0 | 1000 | 0.73 | 1175 | 1200 | 1240 | 0.7021665 | 0.175 | 91 | 113087
SURFACEmix LW (AB) | SURFACEmix LW (AB) |  |  |  | 714 |  | 214 |  |  |  |  | 8 | 15 | [6 empty] | 5 | [8 empty] | 29 | [5 empty] | 15 | [17 empty] | 0.6643205 | 1.0402 | 1600 | 2.660425 | N | 42 | 0 | 1000 | 1.15 | 1600 | 1600 | 1650 | 0.3758798 | 0.6 | 92 | 113404
SURFACEmix LW (SK) | SURFACEmix LW (SK) |  |  |  | 714 |  |  | 214 |  |  |  | 8 | 15 | [6 empty] | 5 | [8 empty] | 29 | [5 empty] | 15 | [17 empty] | 0.7021867 | 1.063867 | 1600 | 2.764875 | N | 42 | 0 | 1000 | 1.17 | 1600 | 1600 | 1655 | 0.36168 | 0.6 | 93 | 113404
SURFACEmix LW PRO | SURFACEmix LW PRO |  | 641 |  |  |  | 320 | [19 empty] | 14 |  | 25 | [23 empty] | 0.7765211 | 1.146143 | 1550 | 2.70547 | Y | 31 | 0 | 1000 | 1.1905 | 1550 | 1550 | 1605 | 0.3696215 | 0.55 | 94 | 116016
SURFACEmix LW PRO (SK) | SURFACEmix LW PRO (SK) |  | 641 |  |  |  |  | 320 | [18 empty] | 14 |  | 25 | [23 empty] | 0.8363607 | 1.184749 | 1550 | 2.870362 | Y | 31 | 0 | 1000 | 1.2 | 1550 | 1550 | 1610 | 0.3483881 | 0.55 | 95 | 116016
SURFACEmix PRO | SURFACEmix PRO |  | 990 | [31 empty] | 10 | [17 empty] | 0.667397 | 0.9808218 | 1700 | 3.190558 | Y | 31 | 0 | 1000 | 1.22 | 1650 | 1725 | 1790 | 0.3134248 | 0.7 | 96 | 113403
SURFACEmix PRO SL | SURFACEmix PRO SL |  | 740 | [6 empty] | 250 | [24 empty] | 10 | [17 empty] | 0.6051334 | 0.9441961 | 1700 | 2.949307 | Y | 31 |  | 1000 | 1.027 | 1650 | 1725 | 1790 | 0.3390627 | 0.7 | 97 | 113436
SURFACEmix SLW | SURFACEmix SLW |  | 858 | [12 empty] | 142 | [36 empty] | 0.724718 | 1.437265 | 1200 | 1.403416 | Y | 31 | 0 | 1000 | 0.7105 | 1200 | 1200 | 1250 | 0.712547 | 0.2 | 98 | 113406
SurfLite | SurfLite |  |  | 649 |  |  | 325 | [5 empty] | 26 | [39 empty] | 0.4985271 | 0.8662006 | 1730 | 2.719804 | Y | 42 | 0 | 1000 | 1.254 | 1730 | 1750 | 1805 | 0.3676735 | 0.73 | 99 | 113004
SurfLite (SK) | SurfLite (SK) |  |  | 649 |  |  |  | 325 |  |  |  |  | 26 | [39 empty] | 0.5496336 | 0.895742 | 1730 | 2.889269 | N | 03 | 0 | 1000 | 1.37 | 1730 | 1760 | 1810 | 0.3461084 | 0.73 | 100 | 113004
Thermal 40 | Thermal 40 |  |  | 714 | [6 empty] | 286 | [41 empty] | 0.4212898 | 0.7539999 | 1885 | 3.005619 | Y | 04 | 0 | 1000 | 1.35 | 1700 | 1950 | 1950 | 0.3327101 | 0.885 | 101 | 113060
Thermal 40 EXP | Thermal 40 EXP |  |  | 680 | [6 empty] | 273 |  | 38 | [21 empty] | 9 | [17 empty] | 0.4788751 | 0.8125687 | 1820 | 2.996761 | Y | 04 | 0 | 1000 | 1.34 | 1820 | 1850 | 1890 | 0.3336936 | 0.82 | 102 | 113062
Thermal 40 Lite | Thermal 40 Lite |  |  | 710 | [6 empty] | 285 | [15 empty] | 5 | [25 empty] | 0.8790755 | 1.212307 | 1550 | 3.000919 | N | 30 | 0 | 1000 | 1.35 | 1500 | 1600 | 1660 | 0.3332313 | 0.55 | 103 | 113066
THERMAmix EC | THERMAmix EC |  |  | 433 |  |  | 264 |  |  |  | 303 | [41 empty] | 0.4542611 | 0.8310063 | 1750 | 2.654314 | Y | 30 | 0 | 1000 | 1.29 | 1750 | 1750 | 1820 | 0.3767452 | 0.75 | 104 | 114717
THERMAmix EC EXP | THERMAmix EC EXP |  | 482 |  |  |  | 290 |  |  |  | 195 |  | 27 | [21 empty] | 6 | [17 empty] | 0.55117 | 0.9260716 | 1675 | 2.667366 | Y | 4 | 0 | 1000 | 1.105 | 1650 | 1725 | n/a | 0.3749017 | 0.675 | 105 | 114719
THERMAmix LT | THERMAmix LT | 350 | [8 empty] | 125 |  | 525 | [39 empty] | 0.4302079 | 0.7772869 | 1840 | 2.881188 | Y | 30 | 0 | 1000 | 1.21 | 1840 | 1840 | n | 0.347079 | 0.84 | 106 | 116414
THERMAmix SLW | THERMAmix SLW | 667 | [8 empty] | 267 |  |  |  | 66 | [37 empty] | 0.4680775 | 0.9034323 | 1625 | 2.296977 | N | 40 | 0 | 1000 | 1.1 | 1625 | 1625 | n/a | 0.4353548 | 0.625 | 107 | POR
ThixLite HT (AB) | ThixLite HT (AB) |  |  | 586 |  |  | 294 |  |  |  |  | 12 | 24 | [8 empty] | 8 |  |  |  |  | 3 |  |  | 73 | [22 empty] | 0.8729406 | 1.248627 | 1500 | 2.661794 | N | 30 | 0 | 1000 | 1.11 | 1450 | 1600 | 1560 | 0.3756865 | 0.5 | 108 | 113026 | CFR
ThixLite HT (SK) | ThixLite HT (SK) |  |  | 586 |  |  |  | 294 |  |  |  | 12 | 24 | [8 empty] | 8 |  |  |  |  | 3 |  |  | 73 | [22 empty] | 0.9314651 | 1.287643 | 1500 | 2.807583 | N | 36 | 0 | 1000 | 1.26 | 1450 | 1600 | 1565 | 0.3561783 | 0.5 | 109 | 113026 | CFR
SURFACEmix LW PRO SL | SURFACEmix LW PRO SL |  | 558 |  |  |  | 224 |  |  | 180 | [16 empty] | 14 |  | 24 | [23 empty] | 0.747 | 1.127 | 1550 | 2.631579 | Y | 3 | 0 | 1000 | 0.999 | 1500 | 1575 | 1575 | 0.3723395 | 0.55 | 110 | 113380
LDP-C-0117 | LDP-C-0117 | [5 empty] | 69 | [8 empty] | 138 | [13 empty] | 103 | [10 empty] | 690 | [11 empty] | 0.661 | 1.384 | 1200 | 1.383126 | N | TBD |  | 1000 | 1.719 | TBD | TBD | TBD | 0.7221668 | 0.2 | 111
LDP-C-1616 | LDP-C-1616 |  |  | 535 |  |  | 325 |  | 105 |  |  | 21 | 14 | [39 empty] | 0.642 | 1.026 | 1600 | 2.604167 |  | 4 |  | 1000 | 0.92 | 1600 | 1600 |  | 0.3778669 | 0.6 | 112 | 113046
[65 empty] | 0 |  | 113
Project Blend | Project Blend | [63 empty] | 0 |  | 114
[65 empty] | 0 |  | 115
[65 empty] | 0 |  | 116
[65 empty] | 0 |  | 117
[65 empty] | 0 |  | 118
[65 empty] | 0 |  | 119
[65 empty] | 0 |  | 120
[65 empty] | 0 |  | 121
[65 empty] | 0 |  | 122
[65 empty] | 0 |  | 123
[65 empty] | 0 |  | 124
[65 empty] | 0 |  | 125
[65 empty] | 0 |  | 126
[65 empty] | 0 |  | 127
[65 empty] | 0 |  | 128
[65 empty] | 0 |  | 129
[65 empty] | 0 |  | 130
[65 empty] | 0 |  | 131
[65 empty] | 0 |  | 132
[65 empty] | 0 |  | 133
[65 empty] | 0 |  | 134
[65 empty] | 0 |  | 135
[65 empty] | 0 |  | 136
[65 empty] | 0 |  | 137
[65 empty] | 0 |  | 138
[65 empty] | 0 |  | 139
[65 empty] | 0 |  | 140
[65 empty] | 0 |  | 141
[65 empty] | 0 |  | 142
[65 empty] | 0 |  | 143
[65 empty] | 0 |  | 144
[65 empty] | 0 |  | 145
[65 empty] | 0 |  | 146
[65 empty] | 0 |  | 147
[65 empty] | 0 |  | 148
[65 empty] | 0 |  | 149
[65 empty] | 0 |  | 150
[65 empty] | 0 |  | 151
[65 empty] | 0 |  | 152
PROJECT | PROJECT | #REF! | #REF! | #REF! | #REF! | #REF! | #REF! | #REF! |  | #REF! | #REF! | #REF! | #REF! | #REF! | #REF! | #REF! | #REF! | #REF! | #REF! | #REF! | #REF! | #REF! | #REF! | #REF! | #REF! | #REF! | #REF! | #REF! | #REF! | #REF! | #REF! | #REF! | #REF! | #REF! | #REF! | #REF! | #REF! | #REF! | #REF! | #REF! | #REF! | #REF! | #REF! | #REF! | #REF! | #REF! | #REF! | #REF! | #REF! | #REF! | #REF! | #REF! | #REF! | #REF! | #REF! | #REF! |  |  | 0 | #REF! |  |  |  |  | #REF! | #REF! | 153